## Database - composition biochar
Appendix A - Biochar
Ph.D Thesis Paulo Eduardo Amaral Debiagi - A Kinetic Model of Thermochemical Conversion of Biomass
Politecnico di Milano - 2018
|  | Sample wt. composition |  |  |  |  | Pyrolysis conditions |  |  | Char composition
ID# | Biomass sample | C wtDAF | H wtDAF | O wtDAF | Moisture wt | Ash wt | HR [°C/min] | Holding Time [h] | T di Pirolisi [°C] | C DAF | H DAF | O DAF | Ash DRY | Moisture | Yield DRY | Reference
1 | Corncob | 0.4979675 | 0.05691057 | 0.445122 | n.d. | 0.011 | 600 | n.d. | 197 | 0.5344203 | 0.050961 | 0.4106723 |  |  | 0.3045455 | 1
2 | [6 empty] | 601 | n.d. | 277 | 0.740942 | 0.04811978 | 0.2318487 |  |  | 0.2954545
3 | [6 empty] | 602 | n.d. | 377 | 0.8351449 | 0.03408078 | 0.1511765 |  |  | 0.2772727
4 | [6 empty] | 603 | n.d. | 477 | 0.9166667 | 0.02321727 | 0.1027731 |  |  | 0.2481818
5 | [6 empty] | 604 | n.d. | 577 | 0.9384058 | 0.01786908 | 0.07453782 |  |  | 0.2209091
6 | [6 empty] | 605 | n.d. | 677 | 0.9565217 | 0.01502786 | 0.05571429 |  |  | 0.1809091
7 | [6 empty] | 606 | n.d. | 777 | 0.9655797 | 0.01185237 | 0.04092437 |  |  | 0.1409091
8 | [6 empty] | 607 | n.d. | 877 | 0.9710145 | 0.01001393 | 0.03285714 |  |  | 0.1009091
9 | [6 empty] | 608 | n.d. | 977 | 0.9764493 | 0.007841226 | 0.0207563 |  |  | 0.05727273
10 | Olive Husks | 0.5289779 | 0.06743941 | 0.4035827 | n.d. | 0.041 | 600 | n.d. | 197 | 0.5561594 | 0.06082173 | 36.63025 |  |  | 0.4372727
11 | [6 empty] | 600 | n.d. | 277 | 0.7717391 | 0.05597493 | 18.47899 |  |  | 0.4318182
12 | [6 empty] | 600 | n.d. | 377 | 0.8586957 | 0.04093315 | 11.62185 |  |  | 0.4209091
13 | [6 empty] | 600 | n.d. | 477 | 0.9039855 | 0.02906685 | 8.12605 |  |  | 0.4027273
14 | [6 empty] | 600 | n.d. | 577 | 0.9275362 | 0.02188022 | 5.705882 |  |  | 0.3827273
15 | [6 empty] | 600 | n.d. | 677 | 0.9474638 | 0.01803621 | 3.823529 |  |  | 0.35
16 | [6 empty] | 600 | n.d. | 777 | 0.9565217 | 0.01502786 | 2.882353 |  |  | 0.3009091
17 | [6 empty] | 600 | n.d. | 877 | 0.9619565 | 0.01302228 | 2.210084 |  |  | 0.2409091
18 | [6 empty] | 600 | n.d. | 977 | 0.9673913 | 0.01084958 | 1.672269 |  |  | 0.1790909
19 | Residual Laurel | 0.5049495 | 0.06578676 | 0.4292638 | 0.0995 | 0.1053 | n.d. | 0.5 | 350 | n.d. | n.d. | n.d. |  |  | 0.3952077 | 2
20 | [6 empty] | n.d. | 0.5 | 400 | n.d. | n.d. | n.d. |  |  | 0.328754
21 | [6 empty] | n.d. | 0.5 | 450 | n.d. | n.d. | n.d. |  |  | 0.3108626
22 | [6 empty] | n.d. | 0.5 | 500 | n.d. | n.d. | n.d. |  |  | 0.272524
23 | [6 empty] | n.d. | 0.5 | 550 | n.d. | n.d. | n.d. |  |  | 0.2699681
24 | [6 empty] | n.d. | 0.5 | 600 | n.d. | n.d. | n.d. |  |  | 0.2635783
25 | Eucalyptus Globulus Labill | 0.487866 | 0.06177296 | 0.450361 | 0.0773 | 0.0098 | 10 | 1 | 600 | 0.8783675 | 0.01226377 | 0.1093687 |  |  | n.d. | 3
26 | [6 empty] | 10 | 1 | 700 | 0.8853894 | 0.008754277 | 0.1058563 |  |  | n.d.
27 | [6 empty] | 10 | 1 | 800 | 0.8888777 | 0.007152932 | 0.1039694 |  |  | n.d.
28 | [6 empty] | 10 | 1 | 900 | 0.9039879 | 0.005249874 | 0.09076224 |  |  | n.d.
29 | Wood | n.d. | n.d. | n.d. | n.d. | n.d. | 17 | 0.1666667 | 300 | 0.541 | 0.059 | 0.4 |  |  | 0.898 | 4
30 | [6 empty] | 17 | 0.1666667 | 450 | 0.825 | 0.038 | 0.137 |  |  | 0.292
31 | [6 empty] | 17 | 0.1666667 | 600 | 0.9 | 0.026 | 0.074 |  |  | 0.244
32 | [6 empty] | 17 | 0.1666667 | 750 | 0.925 | 0.014 | 0.061 |  |  | 0.23
33 | [6 empty] | 17 | 1 | 300 | 0.713 | 0.047 | 0.24 |  |  | 0.437
34 | [6 empty] | 17 | 1 | 450 | 0.863 | 0.035 | 0.102 |  |  | 0.27
35 | [6 empty] | 17 | 1 | 600 | 0.923 | 0.023 | 0.054 |  |  | 0.233
36 | [6 empty] | 17 | 1 | 750 | 0.925 | 0.011 | 0.064 |  |  | 0.227
37 | Straw | n.d. | n.d. | n.d. | n.d. | n.d. | 17 | 0.1666667 | 300 | 0.503 | 0.062 | 0.435 |  |  | 0.948
38 | [6 empty] | 17 | 0.1666667 | 450 | 0.841 | 0.036 | 0.123 |  |  | 0.285
39 | [6 empty] | 17 | 0.1666667 | 600 | 0.901 | 0.024 | 0.075 |  |  | 0.254
40 | [6 empty] | 17 | 0.1666667 | 750 | 0.922 | 0.016 | 0.062 |  |  | 0.237
41 | [6 empty] | 17 | 1 | 300 | 0.762 | 0.05 | 0.188 |  |  | 0.368
42 | [6 empty] | 17 | 1 | 450 | 0.864 | 0.035 | 0.101 |  |  | 0.275
43 | [6 empty] | 17 | 1 | 600 | 0.903 | 0.021 | 0.076 |  |  | 0.252
44 | [6 empty] | 17 | 1 | 750 | 0.937 | 0.012 | 0.051 |  |  | 0.244
45 | Dry Algae | n.d. | n.d. | n.d. | n.d. | n.d. | 17 | 0.1666667 | 300 | 0.627 | 0.072 | 0.301 |  |  | 0.728
46 | [6 empty] | 17 | 0.1666667 | 450 | 0.745 | 0.045 | 0.21 |  |  | 0.284
47 | [6 empty] | 17 | 0.1666667 | 600 | 0.801 | 0.027 | 0.172 |  |  | 0.241
48 | [6 empty] | 17 | 0.1666667 | 750 | 0.864 | 0.015 | 0.121 |  |  | 0.21
49 | [6 empty] | 17 | 1 | 300 | 0.695 | 0.069 | 0.236 |  |  | 0.501
50 | [6 empty] | 17 | 1 | 450 | 0.787 | 0.04 | 0.173 |  |  | 0.25
51 | [6 empty] | 17 | 1 | 600 | 0.834 | 0.02 | 0.146 |  |  | 0.229
52 | [6 empty] | 17 | 1 | 750 | 0.906 | 0.014 | 0.08 |  |  | 0.193
53 | Straw | 0.4449366 | 0.06150594 | 0.4935575 | n.d. | 0.036 | 8 | 5 | 400 | 0.6639717 | 0.04092976 | 0.2950985 |  |  | n.d. | 5
54 | [6 empty] | 8 | 5 | 460 | 0.7318306 | 0.0318407 | 0.2363287 |  |  | n.d.
55 | [6 empty] | 8 | 5 | 525 | 0.7518189 | 0.02859741 | 0.2195837 |  |  | n.d.
56 | Spruce | 0.4876574 | 0.06508816 | 0.4472544 | n.d. | 0.018 | 8 | 10 | 400 | 0.6415437 | 0.05536472 | 0.3030915 |  |  | n.d.
57 | [6 empty] | 8 | 10 | 460 | 0.8059943 | 0.03361685 | 0.1603888 |  |  | n.d.
58 | [6 empty] | 8 | 10 | 525 | 0.7922696 | 0.03075989 | 0.1769706 |  |  | n.d.
59 | Poplar | 0.4639694 | 0.06149356 | 0.474537 | n.d. | 0.011 | 8 | 10 | 400 | 0.6782907 | 0.04454747 | 0.2771619 |  |  | n.d.
60 | [6 empty] | 8 | 10 | 460 | 0.7067138 | 0.03543665 | 0.2578496 |  |  | n.d.
61 | [6 empty] | 8 | 10 | 525 | 0.7874255 | 0.0268877 | 0.1856868 |  |  | n.d.
62 | Flax Straw | 0.4783827 | 0.06405124 | 0.4575661 | 0.081 | 0.031 | 25 | 8 | 400 | 0.7205063 | 0.05083544 | 0.2286582 |  |  | n.d. | 6
63 | [6 empty] | 30 | 8 | 475 | 0.7739947 | 0.04415033 | 0.1818549 |  |  | n.d.
64 | [6 empty] | 35 | 8 | 550 | 0.8339394 | 0.03757576 | 0.1284848 |  |  | n.d.
65 | Wheat Straw | 0.4546365 | 0.06208692 | 0.4832766 | 0.063 | 0.013 | 25 | 8 | 400 | 0.7210196 | 0.04905928 | 0.2299211 |  |  | n.d.
66 | [6 empty] | 30 | 8 | 475 | 0.7537253 | 0.03946839 | 0.2068063 |  |  | n.d.
67 | [6 empty] | 35 | 8 | 550 | 0.8375328 | 0.03245313 | 0.1300141 |  |  | n.d.
68 | Saw Dust | 0.7165765 | 0.04730407 | 0.2361195 | 0.062 | 0.014 | 25 | 8 | 400 | 0.7165765 | 0.04730407 | 0.2361195 |  |  | n.d.
69 | [6 empty] | 30 | 8 | 475 | 0.805027 | 0.03815341 | 0.1568195 |  |  | n.d.
70 | [6 empty] | 35 | 8 | 550 | 0.8146664 | 0.03576438 | 0.1495692 |  |  | n.d.
71 | Olive Waste | 0.5266868 | 0.06445116 | 0.408862 | 0.071 | 0.047 | 20 | 0.5 | 800 | 0.786802 | 0.0213198 | 0.1918782 |  |  | 0.2 | 7
72 | [6 empty] | 20 | 0.5 | 1000 | 0.8409321 | 0.01114488 | 0.147923 |  |  | 0.146
73 | Wheat Straw | 0.4582915 | 0.06532663 | 0.4763819 | 0.071 | 0.032 | 20 | 0.5 | 800 | 0.7784491 | 0.01913394 | 0.2024169 |  |  | 0.132
74 | [6 empty] | 20 | 0.5 | 1000 | 0.8203835 | 0.01513623 | 0.1644803 |  |  | 0.108
75 | Wood Birch | 0.4869739 | 0.05611222 | 0.4569138 | 0.05 | 0.003 | 20 | 0.5 | 800 | 0.9018036 | 0.01803607 | 0.08016032 |  |  | 0.072
76 | [6 empty] | 20 | 0.5 | 1000 | 0.9468405 | 0.006018054 | 0.04714142 |  |  | 0.056
77 | Rubber Wood Sawdust | 0.4644199 | 0.004185897 | 0.5313942 | 0.0252 | 0.0226 | 5 | 1 | 300 | 0.8238994 | 0.003144654 | 0.172956 |  |  | n.d. | 8
78 | [6 empty] | 5 | 1 | 400 | 0.8742138 | 0.006289308 | 0.1194969 |  |  | n.d.
79 | [6 empty] | 5 | 1 | 500 | 0.8930818 | 0.006289308 | 0.1006289 |  |  | n.d.
80 | [6 empty] | 5 | 1 | 700 | 0.9339623 | 0.006289308 | 0.05974843 |  |  | n.d.
81 | Rubber Wood Sawdust | 0.4644199 | 0.004185897 | 0.5313942 | 0.0252 | 0.0226 | 5 | 3 | 300 | 0.754717 | 0.006289308 | 0.2389937 |  |  | n.d.
82 | [6 empty] | 5 | 3 | 400 | 0.8584906 | 0.003144654 | 0.1383648 |  |  | n.d.
83 | [6 empty] | 5 | 3 | 500 | 0.8616352 | 0.003144654 | 0.1352201 |  |  | n.d.
84 | [6 empty] | 5 | 3 | 700 | 0.9371069 | 0.003144654 | 0.05974843 |  |  | n.d.
85 | Safflower | 0.6239422 | 0.09370485 | 0.2823529 | 0.057 | 0.022 | 100 | 0.1666667 | 400 | 0.8034979 | 0.05041152 | 0.1460905 |  |  | 0.2821429 | 9
86 | [6 empty] | 100 | 0.17 | 500 | n.d. | n.d. | n.d. |  |  | 0.22
87 | [6 empty] | 100 | 0.17 | 550 | n.d. | n.d. | n.d. |  |  | 0.1878571
88 | [6 empty] | 100 | 0.17 | 600 | 0.8379487 | 0.03487179 | 0.1271795 |  |  | 0.1728571
89 | [6 empty] | 100 | 0.17 | 700 | 0.8644241 | 0.01732926 | 0.1182467 |  |  | 0.1535714
90 | [6 empty] | 300 | 0.17 | 400 | 0.8057851 | 0.04958678 | 0.1446281 |  |  | 0.25
91 | [6 empty] | 300 | 0.17 | 500 | n.d. | n.d. | n.d. |  |  | 0.2031915
92 | [6 empty] | 300 | 0.17 | 550 | n.d. | n.d. | n.d. |  |  | 0.1712766
93 | [6 empty] | 300 | 0.17 | 600 | 0.8468654 | 0.03905447 | 0.1140802 |  |  | 0.1670213
94 | [6 empty] | 300 | 0.17 | 700 | 0.8677518 | 0.02136317 | 0.110885 |  |  | 0.156383
95 | [6 empty] | 800 | 0.17 | 400 | 0.8132095 | 0.05366357 | 0.1331269 |  |  | 0.2446043
96 | [6 empty] | 800 | 0.17 | 500 | n.d. | n.d. | n.d. |  |  | 0.1798561
97 | [6 empty] | 800 | 0.17 | 550 | n.d. | n.d. | n.d. |  |  | 0.1647482
98 | [6 empty] | 800 | 0.17 | 600 | 0.8515464 | 0.0371134 | 0.1113402 |  |  | 0.1517986
99 | [6 empty] | 800 | 0.17 | 700 | 0.8858025 | 0.02366255 | 0.09053498 |  |  | 0.1431655
100 | Switchgrass | 0.4393305 | 0.06380753 | 0.4968619 | 0.084 | 0.039 | 6 | 0.3333333 | 400 | 0.7689162 | 0.05010225 | 0.1809816 |  |  | 0.4785714 | 10
101 | [6 empty] | 6 | 0.33 | 500 | 0.7957317 | 0.03658537 | 0.1676829 |  |  | 0.425
102 | [6 empty] | 6 | 0.33 | 600 | 0.8324873 | 0.02436548 | 0.1431472 |  |  | 0.2464286
103 | Pine Wood | 0.5030576 | 0.06095238 | 0.43599 | 0.0677 | 0.0056 |  |  | 350 | 0.7977111 | 0.03644212 | 0.1658468 |  |  | 0.3073 | 11
104 | [8 empty] | 450 | 0.8551918 | 0.02791725 | 0.1168909 |  |  | 0.2502
105 | [8 empty] | 550 | 0.888632 | 0.02532918 | 0.0860388 |  |  | 0.1908
106 | Olive Tree | 0.512534 | 0.06070674 | 0.4267593 | 0.0809 | 0.0373 |  |  | 350 | 0.7474696 | 0.04068826 | 0.2118421 |  |  | 0.4105
107 | [8 empty] | 450 | 0.8396637 | 0.02704345 | 0.1332928 |  |  | 0.3196
108 | [8 empty] | 550 | 0.8724975 | 0.02305359 | 0.1044489 |  |  | 0.293
109 | Almond Shell | 0.493539 | 0.0607032 | 0.4457578 | 0.0763 | 0.0055 |  |  | 350 | 0.7667068 | 0.03923339 | 0.1940598 |  |  | 0.2909
110 | [8 empty] | 450 | 0.8697399 | 0.02852265 | 0.1017375 |  |  | 0.2481
111 | [8 empty] | 550 | 0.9081684 | 0.0205968 | 0.0712348 |  |  | 0.2181
112 | Algal Residue | 0.5679874 | 0.08487168 | 0.3471409 | n.d. | 0.0068 | 10 |  | 300 | 0.6782829 | 0.06969734 | 0.2520198 |  |  | 0.8929 | 12
113 | [8 empty] | 400 | 0.7681862 | 0.05661979 | 0.175194 |  |  | 0.5641
114 | [8 empty] | 500 | 0.79546 | 0.03831372 | 0.1662263 |  |  | 0.4819
115 | [8 empty] | 600 | 0.7814562 | 0.03526448 | 0.1832794 |  |  | 0.427
116 | [8 empty] | 700 | 0.7707622 | 0.0230887 | 0.2061491 |  |  | 0.3822
117 | [7 empty] | 0.3333333 | 500 | 0.7325499 | 0.03384254 | 0.2336075 |  |  | n.d.
118 | [7 empty] | 0.6666667 | 500 | 0.6774119 | 0.02264587 | 0.2999422 |  |  | n.d.
119 | [7 empty] | 1 | 500 | 0.6598941 | 0.02290358 | 0.3172023 |  |  | n.d.
120 | Maple Wood | 0.534 | 0.068 | 0.398 | n.d. | 0.01 | 25 | 2 | 300 | 0.6235897 | 0.0574359 | 0.3189744 |  |  | n.d. | 13
121 | [6 empty] | 25 | 2 | 350 | 0.7338057 | 0.0465587 | 0.2196356 |  |  | n.d.
122 | [6 empty] | 25 | 2 | 400 | 0.7679671 | 0.04106776 | 0.1909651 |  |  | n.d.
123 | [6 empty] | 25 | 2 | 500 | 0.857732 | 0.03298969 | 0.1092784 |  |  | n.d.
124 | [6 empty] | 25 | 2 | 600 | 0.8989583 | 0.02604167 | 0.075 |  |  | n.d.
125 | [6 empty] | 25 | 2 | 700 | 0.9075269 | 0.02043011 | 0.07204301 |  |  | n.d.
126 | Safflower Seed | n.d. | n.d. | n.d. | n.d. | n.d. | 10 | 0 | 400 | 0.7145381 | 0.0422945 | 0.2431674 |  |  | 0.341744 | 14
127 | [6 empty] | 10 | 0 | 450 | 0.7312844 | 0.03623715 | 0.2324785 |  |  | 0.3093147
128 | [6 empty] | 10 | 0 | 500 | 0.7427412 | 0.03080445 | 0.2264544 |  |  | 0.2892939
129 | [6 empty] | 10 | 0 | 550 | 0.7579472 | 0.02773738 | 0.2143154 |  |  | 0.2793256
130 | [6 empty] | 10 | 0 | 600 | 0.7666389 | 0.02433444 | 0.2090266 |  |  | 0.2637957
131 | [6 empty] | 30 | 0 | 400 | 0.7099594 | 0.0356957 | 0.2543449 |  |  | 0.2998188
132 | [6 empty] | 30 | 0 | 450 | 0.7154023 | 0.03282618 | 0.2517716 |  |  | 0.2934868
133 | [6 empty] | 30 | 0 | 500 | 0.7279817 | 0.02994697 | 0.2420713 |  |  | 0.2764597
134 | [6 empty] | 30 | 0 | 550 | 0.7491387 | 0.02797787 | 0.2228834 |  |  | 0.2667052
135 | [6 empty] | 30 | 0 | 600 | 0.7644864 | 0.02394527 | 0.2115684 |  |  | 0.2573786
136 | [6 empty] | 50 | 0 | 400 | 0.7112172 | 0.03808239 | 0.2507004 |  |  | 0.2827055
137 | [6 empty] | 50 | 0 | 450 | 0.7286589 | 0.03298413 | 0.238357 |  |  | 0.2780847
138 | [6 empty] | 50 | 0 | 500 | 0.7426296 | 0.02968863 | 0.2276818 |  |  | 0.2627698
139 | [6 empty] | 50 | 0 | 550 | 0.7469193 | 0.02909806 | 0.2239826 |  |  | 0.2572935
140 | [6 empty] | 50 | 0 | 600 | 0.7589212 | 0.02728216 | 0.2137967 |  |  | 0.2458278
141 | Rice Husk | 0.4760903 | 0.0642019 | 0.4597078 | 0.0937 | 0.0893 | 10 | 1 | 600 | 0.6013923 | 0.01180387 | 0.3868039 |  |  | 0.317 | 15
142 | [6 empty] | 10 | 1 | 700 | 0.6011502 | 0.008172737 | 0.390677 |  |  | 0.315
143 | [6 empty] | 10 | 1 | 800 | 0.6107803 | 0.005349753 | 0.38387 |  |  | 0.313
144 | [6 empty] | 10 | 1 | 900 | 0.6084806 | 0.005047956 | 0.3864715 |  |  | 0.313
145 | Eucalyptus | 0.4927081 | 0.06238606 | 0.4449058 | 0.773 | 0.0098 | 10 | 1 | 600 | 0.8785441 | 0.01226624 | 0.1091896 |  |  | 0.24
146 | [6 empty] | 10 | 1 | 700 | 0.8853894 | 0.008754277 | 0.1058563 |  |  | 0.229
147 | [6 empty] | 10 | 1 | 800 | 0.8888777 | 0.007152932 | 0.1039694 |  |  | 0.218
148 | [6 empty] | 10 | 1 | 900 | 0.9039879 | 0.005249874 | 0.09076224 |  |  | 0.214
149 | Alkali lignin | n.d. | n.d. | n.d. | n.d. | n.d. | n.d. | 0.06666667 | 150 | n.d. | n.d. | n.d. |  |  | 0.9841689 | 16
150 | [8 empty] | 250 | n.d. | n.d. | n.d. |  |  | 0.9177695
151 | [8 empty] | 300 | n.d. | n.d. | n.d. |  |  | 0.8146455
152 | [8 empty] | 350 | n.d. | n.d. | n.d. |  |  | 0.6745753
153 | [8 empty] | 400 | n.d. | n.d. | n.d. |  |  | 0.6295127
154 | [8 empty] | 450 | n.d. | n.d. | n.d. |  |  | 0.5765206
155 | [8 empty] | 550 | n.d. | n.d. | n.d. |  |  | 0.5312225
161 | wood (significant particle size and sample mass) | 0.4595573 | 0.06338028 | 0.4770624 | n.d. | 0.003 | High | n.d. | 500 | 0.8903531 | 0.02796499 | 0.08168192 | 0.006 |  | 0.24 | 17
162 | [6 empty] | High | n.d. | 700 | 0.942473 | 0.01102012 | 0.04650693 | 0.011 |  | 0.21
163 | [6 empty] | High | n.d. | 900 | 0.9421638 | 0.006268959 | 0.05156724 | 0.011 |  | 0.18
164 | coconut shell (significant particle size and sample mass) | 0.4835685 | 0.05927419 | 0.459375 | n.d. | 0.005 | High | n.d. | 500 | 0.8835345 | 0.02637719 | 0.09008826 | 0.0143 |  | 0.29
165 | [6 empty] | High | n.d. | 700 | 0.9314332 | 0.01065017 | 0.05791662 | 0.0141 |  | 0.25
166 | [6 empty] | High | n.d. | 900 | 0.9363997 | 0.007123232 | 0.05647705 | 0.0173 |  | 0.22
167 | straw (significant particle size and sample mass) | 0.4454299 | 0.0630217 | 0.4915484 | n.d. | 0.037 | High | n.d. | 500 | 0.8520383 | 0.02738212 | 0.1205796 | 0.163 |  | 0.36
168 | [6 empty] | High | n.d. | 700 | 0.8347887 | 0.01245779 | 0.1527535 | 0.164 |  | 0.32
169 | [6 empty] | High | n.d. | 900 | 0.8667715 | 0.01391578 | 0.1193127 | 0.174 |  | 0.3
170 | almond shell (0.91mm particles) | 0.4869147 | 0.05837252 | 0.4547127 | n.d. | 0.0218 | 20 | n.d. | 350 | 0.7892634 | 0.02704641 | 0.1836902 | 0.0238 |  | 0.4 | 18
171 | [6 empty] | 20 | n.d. | 450 | 0.8642204 | 0.02292116 | 0.1128585 | 0.0242 |  | 0.36
172 | hazelnut shell (0.91mm particles) | 0.5075203 | 0.0574187 | 0.435061 | n.d. | 0.0133 | 20 | n.d. | 350 | 0.8091362 | 0.03367586 | 0.1571879 | 0.0147 |  | 0.49
173 | [6 empty] | 20 | n.d. | 450 | 0.8531754 | 0.02930366 | 0.1175209 | 0.0159 |  | 0.39
174 | beech wood (0.91mm particles) | 0.4861985 | 0.05987416 | 0.4537244 | n.d. | 0.0146 | 20 | n.d. | 350 | 0.7961758 | 0.03112286 | 0.1727014 | 0.0238 |  | n.d.
175 | [6 empty] | 20 | n.d. | 450 | 0.9633361 | 0.03010425 | 0.006559681 | 0.0242 |  | n.d.
176 | Quebracho (AQB) (1.2-1.4mm particles) | 0.5822402 | 0.06357215 | 0.3541877 | 0.03 | 0.004 | 5 | 3 | 350 | 0.7731434 | 0.04476094 | 0.1820956 | 0.009 |  | n.d. | 29
177 | [6 empty] | 5 | 1 | 850 | 0.98583 | 0.009109312 | 0.005060729 | 0.043 |  | n.d.
178 | Timber (AA) (1.2-1.4mm particles) | 0.4863774 | 0.05650858 | 0.457114 | 0.04 | 0.01 | 5 | 3 | 350 | 0.7489879 | 0.04352227 | 0.2074899 | 0.019 |  | n.d.
179 | [6 empty] | 5 | 1 | 850 | 0.9354839 | 0.01310484 | 0.05141129 | 0.072 |  | n.d.
180 | Hazelnut shell (1.5-4mm particles) | 0.515213 | 0.05273834 | 0.4320487 | 0.087 | 0.013 | High | n.d. | 197 | 0.533 | 0.061 | 0.406 | n.d. |  | 0.908 | 20
181 | [6 empty] | High | n.d. | 277 | 0.75 | 0.055 | 0.195 | 0.0228 |  | 0.426
182 | [6 empty] | High | n.d. | 377 | 0.823 | 0.036 | 0.141 | 0.0234 |  | 0.381
183 | [6 empty] | High | n.d. | 477 | 0.884 | 0.024 | 0.086 | 0.0242 |  | 0.35
184 | [6 empty] | High | n.d. | 577 | 0.925 | 0.019 | 0.06 | 0.0265 |  | 0.322
185 | [6 empty] | High | n.d. | 677 | 0.943 | 0.015 | 0.042 | 0.0274 |  | 0.311
186 | [6 empty] | High | n.d. | 877 | 0.957 | 0.013 | 0.031 | 0.0284 |  | 0.307
187 | Wood mixture | 0.4659898 | 0.05807107 | 0.4730964 | 0.075 | 0.015 | High | n.d. | 400 | 0.6842158 | 0.03245253 | 0.2833317 | 0.06224066 |  | 0.241 | 21
188 | [6 empty] | High | n.d. | 450 | 0.7243603 | 0.03183558 | 0.2438042 | 0.07009346 |  | 0.214
189 | [6 empty] | High | n.d. | 500 | 0.7368527 | 0.03199758 | 0.2311497 | 0.07936508 |  | 0.189
190 | [6 empty] | High | n.d. | 550 | 0.7249619 | 0.02694459 | 0.2480935 | 0.08823529 |  | 0.17
191 | Hazelnut shell | 0.5110442 | 0.05923695 | 0.4297189 | n.d. | 0.011 | 15 | 1 | 450 | 0.783065 | 0.044775 | 0.162185 | 0.014 |  | n.d. | 22
192 | [6 empty] | 15 | 1 | 650 | 0.924483 | 0.021846 | 0.031776 | 0.045 |  | n.d.
193 | [6 empty] | 15 | 1 | 850 | 0.9504 | 0.00594 | 0.02376 | 0.032 |  | n.d.
194 | Peanut shell | 0.4841675 | 0.06230848 | 0.453524 | n.d. | 0.017 | 15 | 1 | 450 | 0.697528 | 0.046436 | 0.23218 | 0.025 |  | n.d.
195 | [6 empty] | 15 | 1 | 650 | 0.840788 | 0.021736 | 0.11362 | 0.039 |  | n.d.
196 | [6 empty] | 15 | 1 | 850 | 0.838386 | 0.007928 | 0.135767 | 0.042 |  | n.d.
197 | Beech wood (LARGE PARTICLES) | 0.4718731 | 0.06222955 | 0.4658974 | 0.078 | 0.0047 | 3 | Until stop mass loss | 280 | 0.5391789 | 0.05766134 | 0.4031598 | 0.006266667 |  | 0.7 | 23
198 | [6 empty] | 3 |  | 290 | 0.5569629 | 0.05654292 | 0.3864942 | 0.007833333 |  | 0.6
199 | [6 empty] | 5 |  | 310 | 0.6930303 | 0.05141414 | 0.2656566 | 0.01 |  | n.d.
200 | [6 empty] | 5 |  | 335 | 0.7356438 | 0.04806476 | 0.2162914 | 0.01175 |  | 0.38
201 | [6 empty] | 7 |  | 380 | 0.7287028 | 0.04252458 | 0.2287726 | 0.0146875 |  | 0.32
202 | [6 empty] | 8 |  | 400 | 0.7750091 | 0.04353069 | 0.1814602 | 0.01678571 |  | n.d.
203 | [6 empty] | 9 |  | 450 | 0.7269409 | 0.03910693 | 0.2339522 | 0.01807692 |  | 0.26
204 | [6 empty] | 9 |  | 490 | 0.8141 | 0.0376 | 0.1295 | 0.0188 |  | n.d.
205 | [6 empty] | 9 |  | 525 | 0.8744241 | 0.03682108 | 0.08875478 | 0.01958333 |  | 0.24
206 | Hazelnut shell (1-2.5mm particles) | 0.5246035 | 0.06303375 | 0.4087027 | n.d. | 0.014 | High | n.d. | 227 | 0.74 | 0.055 | 0.205 | 0.023 |  | 0.427 | 24
207 | [6 empty] | High |  | 327 | 0.813 | 0.036 | 0.151 | 0.024 |  | 0.411
208 | [6 empty] | High |  | 427 | 0.874 | 0.024 | 0.092 | 0.024 |  | 0.389
209 | [6 empty] | High |  | 527 | 0.919 | 0.018 | 0.073 | 0.026 |  | 0.362
210 | [6 empty] | High |  | 627 | 0.926 | 0.016 | 0.058 | 0.026 |  | 0.248
211 | [6 empty] | High |  | 727 | 0.933 | 0.014 | 0.053 | 0.0274 |  | 0.3
212 | [6 empty] | High |  | 927 | 0.956 | 0.013 | 0.031 | 0.0284 |  | 0.201
213 | Pine Wood (42mmx3mm) | 0.5394595 | 0.05531532 | 0.4052252 | 0.075 | 0.01 | High | n.d. | 250 | 0.5021186 | 0.05817103 | 0.4397103 | 0.01666667 |  | 0.6 | 25
214 | [6 empty] | High |  | 400 | 0.8190104 | 0.0381291 | 0.1428605 | 0.04 |  | 0.25
215 | [6 empty] | High |  | 550 | 0.9254464 | 0.02221043 | 0.05234314 | 0.06666667 |  | 0.15
216 | [6 empty] | High |  | 650 | 0.9303125 | 0.02457265 | 0.04511485 | 0.07692308 |  | 0.13
217 | [6 empty] | High |  | 800 | 0.9875 | 0.008730127 | 0.003769873 | 0.1 |  | 0.1
218 | reed canary grass | 0.5242718 | 0.07335491 | 0.4023732 | 0.047 | 0.0524 | 10 | Ambient to 105°C at 10 °C/min (5 min hold) + 10 °C/min until final temperature with hold time to complete 50 min (total experiment time) | 230 | 0.5745472 | 0.07575166 | 0.3497011 | 0.05634409 | 0.02 | 0.93 | 26
219 | [6 empty] | 10 |  | 250 | 0.5373932 | 0.06730769 | 0.3952991 | 0.062784 | 0.019 | 0.86
220 | [6 empty] | 10 |  | 270 | 0.5465969 | 0.06282723 | 0.3905759 | 0.072051 | 0.013 | 0.77
221 | [6 empty] | 10 |  | 290 | 0.5615305 | 0.0630817 | 0.3753878 | 0.082004 | 0.012 | 0.68
222 | wheat straw | 0.5152505 | 0.07407407 | 0.4106754 | 0.041 | 0.0604 | 10 |  | 230 | 0.5264865 | 0.06810811 | 0.4054054 | 0.065 | 0.01
223 | [6 empty] | 10 |  | 250 | 0.543264 | 0.06681271 | 0.3899233 | 0.073334 | 0.009
224 | [6 empty] | 10 |  | 270 | 0.5703297 | 0.06483516 | 0.3648352 | 0.083748 | 0.003
225 | [6 empty] | 10 |  | 290 | 0.6294643 | 0.0625 | 0.3080357 | 0.101184 | 0.008 | 0.62
226 | willow | 0.5181724 | 0.0674974 | 0.4143302 | 0.028 | 0.0165 | 10 |  | 230 | 0.5259336 | 0.06431535 | 0.409751 | 0.01791 | 0.005
227 | [6 empty] | 10 |  | 250 | 0.5357513 | 0.06321244 | 0.4010363 | 0.018981 | 0.001
228 | [6 empty] | 10 |  | 270 | 0.5522234 | 0.0630817 | 0.3846949 | 0.020958 | 0.002
229 | [6 empty] | 10 |  | 290 | 0.5633368 | 0.06179197 | 0.3748713 | 0.023 | 0 | 0.75
230 | Spruce | 0.498 | 0.064 | 0.438 | n.d. | 0.0068 | 39 | Ambient to Torrefaction temperature in 5 minutes + 2 hours at final temperature | 220 | 0.5088336 | 0.06193535 | 0.4292311 | n.d. | n.d. | 0.8940376 | 27
231 | [6 empty] | 43 |  | 240 | 0.535743 | 0.06004016 | 0.4042169 | n.d. | n.d. | 0.8000078
232 | [6 empty] | 47 |  | 260 | 0.5561358 | 0.05663788 | 0.3872264 | n.d. | n.d. | 0.6537391
233 | [6 empty] | 51 |  | 280 | 0.5917629 | 0.05344048 | 0.3547966 | n.d. | n.d. | 0.485085
234 | [6 empty] | 55 |  | 300 | 0.7002714 | 0.04322042 | 0.2565082 | n.d. | n.d. | 0.3432888
235 | Birch | 0.478 | 0.064 | 0.458 | n.d. | 0.0064 | 39 |  | 220 | 0.4993482 | 0.06397273 | 0.436679 | n.d. | n.d. | 0.8734563
236 | [6 empty] | 43 |  | 240 | 0.5091292 | 0.05979133 | 0.4310795 | n.d. | n.d. | 0.7662624
237 | [6 empty] | 47 |  | 260 | 0.5189531 | 0.05886482 | 0.4221821 | n.d. | n.d. | 0.6129145
238 | [6 empty] | 51 |  | 280 | 0.5517414 | 0.0575128 | 0.3907458 | n.d. | n.d. | 0.4774326
239 | [6 empty] | 55 |  | 300 | 0.6849412 | 0.03852731 | 0.2765315 | n.d. | n.d. | 0.2451709
240 | Brazil nut shells | 0.504 | 0.058 | 0.438 | 0.035 | 0.017 | 15 | 15 °C/min until final temperature with 1 hour hold time | 350 | 0.6811741 | 0.04554656 | 0.2732794 | 0.017 | n.d. |  | 28
241 | [6 empty] | 15 |  | 600 | 0.895 | 0.026 | 0.065 | 0.029 | n.d.
242 | [6 empty] | 15 |  | 850 | 0.947 | 0.008 | 0.016 | 0.034 | n.d.
243 | Beech Stick | 0.5026409 | 0.06242 | 0.4349391 | 0.0774 | 0.002 | High | 3 hours | 450 | 0.7621105 | 0.042888 | 0.1950015 | 0.0117 |  |  | 29
244 | [6 empty] | High |  | 650 | 0.8928232 | 0.02906669 | 0.07811014 | 0.032
245 | [6 empty] | High |  | 850 | 0.9209752 | 0.005989912 | 0.07303489 | 0.0279
243 | Beech Bark Pellet | 0.5026409 | 0.06242 | 0.4349391 | 0.0774 | 0.002 | High | 3 hours | 450 | 0.8243303 | 0.03309719 | 0.1425725 | 0.0859
244 | [6 empty] | High |  | 650 | 0.8729078 | 0.02343299 | 0.1036592 | 0.1085
245 | [6 empty] | High |  | 850 | 0.9193764 | 0.006820119 | 0.07380343 | 0.1205
246 | looblolly Pine Chips | 0.5082528 | 0.06300322 | 0.428744 | 0.0769 | 0.006 | High | 2.5 min | 270 | 0.554212 | 0.0598549 | 0.3859331 | 0.006 | 0.0632 |  | 30
247 | [6 empty] | High |  | 300 | 0.5782622 | 0.05843173 | 0.3633061 | 0.008 | 0.0543
248 | [6 empty] | High |  | 330 | 0.6695838 | 0.04955734 | 0.2808589 | 0.014 | 0.0403
# | Reference
1 | Demirbas, Ayhan. "Effects of temperature and particle size on bio-char yield from pyrolysis of agricultural residues." Journal of analytical and applied pyrolysis 72, no. 2 (2004): 243-248.
2 | Ertaş, Murat, and M. Hakkı Alma. "Pyrolysis of laurel (Laurus nobilis L.) extraction residues in a fixed-bed reactor: Characterization of bio-oil and bio-char." Journal of Analytical and Applied Pyrolysis 88, no. 1 (2010): 22-29.
3 | Guerrero, M., M. P. Ruiz, M. U. Alzueta, R. Bilbao, and A. Millera. "Pyrolysis of eucalyptus at different heating rates: studies of char characterization and oxidative reactivity." Journal of Analytical and Applied Pyrolysis 74, no. 1 (2005): 307-314.
4 | Ronsse, Frederik, Sven Van Hecke, Dane Dickinson, and Wolter Prins. "Production and characterization of slow pyrolysis biochar: influence of feedstock type and pyrolysis conditions." Gcb Bioenergy 5, no. 2 (2013): 104-115.
5 | Kloss, Stefanie, Franz Zehetner, Alex Dellantonio, Raad Hamid, Franz Ottner, Volker Liedtke, Manfred Schwanninger, Martin H. Gerzabek, and Gerhard Soja. "Characterization of slow pyrolysis biochars: effects of feedstocks and pyrolysis temperature on biochar properties." Journal of environmental quality 41, no. 4 (2012): 990-1000.
6 | Azargohar, Ramin, Kathlene L. Jacobson, Erin E. Powell, and Ajay K. Dalai. "Evaluation of properties of fast pyrolysis products obtained, from Canadian waste biomass." Journal of analytical and applied pyrolysis 104 (2013): 330-340.
7 | Zanzi, Rolando, Krister Sjöström, and Emilia Björnbom. "Rapid pyrolysis of agricultural residues at high temperature." Biomass and Bioenergy 23, no. 5 (2002): 357-366.
8 | Shaaban, A., Sian-Meng Se, MohdFairuz Dimin, Jariah M. Juoi, Mohd Haizal Mohd Husin, and Nona Merry M. Mitan. "Influence of heating temperature and holding time on biochars derived from rubber wood sawdust via slow pyrolysis." Journal of Analytical and Applied Pyrolysis 107 (2014): 31-39.
9 | Onay, Ozlem. "Influence of pyrolysis temperature and heating rate on the production of bio-oil and char from safflower seed by pyrolysis, using a well-swept fixed-bed reactor." Fuel Processing Technology 88, no. 5 (2007): 523-531.
10 | Imam, Tahmina, and Sergio Capareda. "Characterization of bio-oil, syn-gas and bio-char from switchgrass pyrolysis at various temperatures." Journal of Analytical and Applied Pyrolysis 93 (2012): 170-177.
11 | Gómez, Natalia, José Guillermo Rosas, Jorge Cara, Olegario Martínez, José Antonio Alburquerque, and Marta Elena Sánchez. "Slow pyrolysis of relevant biomasses in the Mediterranean basin. Part 1. Effect of temperature on process performance on a pilot scale." Journal of Cleaner Production120 (2016): 181-190.
12 | Chang, Yuan-Ming, Wen-Tien Tsai, and Ming-Hsuan Li. "Chemical characterization of char derived from slow pyrolysis of microalgal residue." Journal of Analytical and Applied Pyrolysis 111 (2015): 88-93.
13 | Cao, Xiaoyan, Joseph J. Pignatello, Yuan Li, Charisma Lattao, Mark A. Chappell, Na Chen, Lesley F. Miller, and Jingdong Mao. "Characterization of wood chars produced at different temperatures using advanced solid-state 13C NMR spectroscopic techniques." Energy & Fuels 26, no. 9 (2012): 5983-5991.
14 | Angın, Dilek. "Effect of pyrolysis temperature and heating rate on biochar obtained from pyrolysis of safflower seed press cake." Bioresource technology 128 (2013): 593-597.
15 | Guerrero, Marta, M. Pilar Ruiz, Ángela Millera, María U. Alzueta, and Rafael Bilbao. "Characterization of biomass chars formed under different devolatilization conditions: differences between rice husk and eucalyptus." Energy & Fuels 22, no. 2 (2008): 1275-1284.
16 | Sharma, Ramesh K., Jan B. Wooten, Vicki L. Baliga, Xuehao Lin, W. Geoffrey Chan, and Mohammad R. Hajaligol. "Characterization of chars from pyrolysis of lignin." Fuel 83, no. 11 (2004): 1469-1482.
17 | Fagbemi, L., L. Khezami, and R. Capart. "Pyrolysis products from different biomasses: application to the thermal cracking of tar." Applied energy 69, no. 4 (2001): 293-306.
18 | Balci, Suna, Timur Dogu, and Hayrettin Yucel. "Pyrolysis kinetics of lignocellulosic materials." Industrial & Engineering Chemistry Research 32, no. 11 (1993): 2573-2579.
19 | Della Rocca, P. A., E. G. Cerrella, P. R. Bonelli, and A. L. Cukierman. "Pyrolysis of hardwoods residues: on kinetics and chars characterization." Biomass and Bioenergy 16, no. 1 (1999): 79-88.
20 | Demirbaş, Ayhan. "Properties of charcoal derived from hazelnut shell and the production of briquettes using pyrolytic oil." Energy 24, no. 2 (1999): 141-150.
21 | Horne, Patrick A., and Paul T. Williams. "Influence of temperature on the products from the flash pyrolysis of biomass." Fuel 75, no. 9 (1996): 1051-1059.
22 | Bonelli, Pablo Ricardo. "Slow pyrolysis of nutshells: characterization of derived chars and of process kinetics." Energy Sources 25, no. 8 (2003): 767-778.
23 | Schröder, Elisabeth. "Experiments on the pyrolysis of large beechwood particles in fixed beds." Journal of Analytical and Applied Pyrolysis 71, no. 2 (2004): 669-694.
24 | Demirbas, Ayhan. "Effect of temperature on pyrolysis products from four nut shells." Journal of analytical and applied pyrolysis 76, no. 1 (2006): 285-289.
25 | Wang, Xiaoquan, Sascha RA Kersten, Wolter Prins, and Wim PM van Swaaij. "Biomass pyrolysis in a fluidized bed reactor. Part 2: Experimental validation of model results." Industrial & engineering chemistry research 44, no. 23 (2005): 8786-8795.
26 | Bridgeman, T. G., J. M. Jones, I. Shield, and P. T. Williams. "Torrefaction of reed canary grass, wheat straw and willow to enhance solid fuel qualities and combustion properties." Fuel 87, no. 6 (2008): 844-856.
27 | Bach, Quang-Vu, Wei-Hsin Chen, Yen-Shih Chu, and Øyvind Skreiberg. "Predictions of biochar yield and elemental composition during torrefaction of forest residues." Bioresource technology 215 (2016): 239-246.
28 | Bonelli, P. R., P. A. Della Rocca, E. G. Cerrella, and A. L. Cukierman. "Effect of pyrolysis temperature on composition, surface properties and thermal degradation rates of Brazil Nut shells." Bioresource Technology 76, no. 1 (2001): 15-22.
29 | Morin, Mathieu, Sébastien Pécate, Mehrdji Hémati, and Yilmaz Kara. "Pyrolysis of biomass in a batch fluidized bed reactor: Effect of the pyrolysis conditions and the nature of the biomass on the physicochemical properties and the reactivity of char." Journal of Analytical and Applied Pyrolysis 122 (2016): 511-523.
30 | Park, Junyeong, Jiajia Meng, Kwang Hun Lim, Orlando J. Rojas, and Sunkyu Park. "Transformation of lignocellulosic biomass during torrefaction." Journal of Analytical and Applied Pyrolysis 100 (2013): 199-206.
Note on I71: HR=DeltaT/Tau Tau=15 min T0=25°C

## Database - surface area biochar
Appendix A - Biochar
Ph.D Thesis Paulo Eduardo Amaral Debiagi - A Kinetic Model of Thermochemical Conversion of Biomass
Politecnico di Milano - 2018
Num # | Sample | Temperature | Pressure (bar) | Res. Time | HR °C/min | Char yield | Ash % | BET N2 m2/g | BET N2 m2/g (micropores) | BET CO2 m2/g | vmicro cm3/g | Vtot cm3/g | C | H | O | N | Cellulose | Hemicellulose | Lignin | Extractives | reference
1 | Safflower seed press cake | 400 |  |  | 10 | 34 | 7.5 | 2.67 |  | 2.67 | 0.0042 | 0.005 | 68.76 | 4.07 | 23.4 | 3.77 |  |  |  |  | Angin 2014
2 | Safflower seed press cake | 450 |  |  | 10 | 31 | 8.2 | 3.33 |  | 3.33 | 0.0053 | 0.0063 | 70.43 | 3.49 | 22.39 | 3.69 |  |  |  |  | Angin 2014
3 | Safflower seed press cake | 500 |  |  | 10 | 29 | 8.5 | 4.23 |  | 4.23 | 0.0067 | 0.008 | 71.37 | 2.96 | 21.76 | 3.91 |  |  |  |  | Angin 2014
4 | Safflower seed press cake | 550 |  |  | 10 | 28 | 8.9 | 3.78 |  | 3.78 | 0.006 | 0.0071 | 72.96 | 2.67 | 20.63 | 3.74 |  |  |  |  | Angin 2014
5 | Safflower seed press cake | 600 |  |  | 10 | 27 | 9.2 | 3.41 |  | 3.41 | 0.0054 | 0.0064 | 73.72 | 2.34 | 20.1 | 3.84 |  |  |  |  | Angin 2014
6 | Safflower seed press cake | 400 |  |  | 30 | 30 | 8.4 | 2.26 |  | 2.26 | 0.0036 | 0.0043 | 68.76 | 3.43 | 23.9 | 3.91 |  |  |  |  | Angin 2014 | 25 | 10
7 | Safflower seed press cake | 450 |  |  | 30 | 29.5 | 8.5 | 2.92 |  | 2.92 | 0.0046 | 0.0055 | 68.65 | 3.15 | 24.16 | 4.04 |  |  |  |  | Angin 2014 | 100 | 20
8 | Safflower seed press cake | 500 |  |  | 30 | 28 | 8.6 | 3.98 |  | 3.98 | 0.0063 | 0.0075 | 70.01 | 2.88 | 23.28 | 3.83 |  |  |  |  | Angin 2014 | 200 | 50
9 | Safflower seed press cake | 550 |  |  | 30 | 27 | 9.1 | 3.26 |  | 3.26 | 0.0051 | 0.0061 | 71.76 | 2.68 | 21.35 | 4.21 |  |  |  |  | Angin 2014 | 300 | 100
10 | Safflower seed press cake | 600 |  |  | 30 | 26 | 9.3 | 2.85 |  | 2.85 | 0.0049 | 0.0053 | 73.75 | 2.31 | 20.41 | 3.53 |  |  |  |  | Angin 2014 | 400 | 350
11 | Safflower seed press cake | 400 |  |  | 50 | 28.5 | 8.5 | 1.89 |  | 1.89 | 0.0029 | 0.0035 | 68.54 | 3.67 | 24.16 | 3.63 |  |  |  |  | Angin 2014 | 500 | 700
12 | Safflower seed press cake | 450 |  |  | 50 | 28 | 8.6 | 2.71 |  | 2.71 | 0.0043 | 0.0052 | 70.25 | 3.18 | 22.98 | 3.59 |  |  |  |  | Angin 2014 | 600 | 750
13 | Safflower seed press cake | 500 |  |  | 50 | 26.5 | 8.7 | 3.64 |  | 3.64 | 0.0057 | 0.0069 | 71.79 | 2.87 | 22.01 | 3.33 |  |  |  |  | Angin 2014 | 700 | 750
14 | Safflower seed press cake | 550 |  |  | 50 | 26 | 9.1 | 2.83 |  | 2.83 | 0.0045 | 0.0054 | 72.13 | 2.81 | 21.63 | 3.43 |  |  |  |  | Angin 2014 | 800 | 700
15 | Safflower seed press cake | 600 |  |  | 50 | 25 | 9.5 | 2.47 |  | 2.47 | 0.0039 | 0.0047 | 73.16 | 2.63 | 20.61 | 3.6 |  |  |  |  | Angin 2014 | 900 | 350
16 | Brazil Nut Shells | 25 |  |  | - |  | 1.7 | 0.12 |  | 118 | 3e-05 |  | 50 | 5.8 | 43.5 | 0.7 | 48.5 |  | 59.4 | 3.4 | Bonelli 2001 | 1000 | 250
17 | Brazil Nut Shells | 350 |  |  | 15 |  | 1.7 | 0.87 |  | 131 | 3.4e-05 |  | 67.3 | 4.5 | 27 | 1.2 | 48.5 |  | 59.4 | 3.4 | Bonelli 2001 | 1500 | 120
18 | Brazil Nut Shells | 600 |  |  | 15 |  | 2.9 | 4.2 |  | 430 | 0.00014 |  | 89.5 | 2.6 | 6.5 | 1.4 | 48.5 |  | 59.4 | 3.4 | Bonelli 2001 | 2000 | 70
19 | Brazil Nut Shells | 850 |  |  | 15 |  | 3.4 | 3.3 |  | 624 | 0.0002 |  | 94.7 | 0.8 | 2.9 | 1.6 | 48.5 |  | 59.4 | 3.4 | Bonelli 2001 | 2500 | 50
20 | Radiata Pine | 25 |  |  | - |  | 0.4 | [5 empty] | 49.3 | 6.42 | 42.5 | 0.04 |  |  |  |  | Cetin 2005
21 | Radiata Pine | 950 | 1 | - | LHR |  |  | 57 |  | 290 | [10 empty] | Cetin 2005
22 | Radiata Pine | 950 | 1 | 5 min | HHR |  |  | 296 |  | 476 | [10 empty] | Cetin 2005
23 | Radiata Pine | 950 | 5 | 5 min | HHR |  |  | - |  | 442 | [10 empty] | Cetin 2005
24 | Radiata Pine | 950 | 10 | 5 min | HHR |  |  | 288 |  | 417 | [10 empty] | Cetin 2005
25 | Radiata Pine | 950 | 20 | 5 min | HHR |  |  | 236 |  | 349 | [10 empty] | Cetin 2005
26 | Cotton Stalk | 25 |  |  |  |  | 3.32 | 2.19 | 0.36 |  | 1e-06 | 0.000105 | 51.4 | 4 | 43.24 | 1.33 |  |  |  |  | Chen 2012
27 | Cotton Stalk | 250 |  | 30 | HHR | 66.5 | 3.65 | 3.02 | 0.81 |  | 3e-06 | 0.00012 | 59.56 | 5.7 | 33.66 | 1 |  |  |  |  | Chen 2012
28 | Cotton Stalk | 350 |  | 30 | HHR | 35 | 6.35 | 4.27 | 1.7 |  | 7e-06 | 8.4e-05 | 77.55 | 4.19 | 16.74 | 1.41 |  |  |  |  | Chen 2012
29 | Cotton Stalk | 450 |  | 30 | HHR | 31 | 7.56 | 7.96 | 2.19 |  | 9e-06 | 0.00014 | 86.1 | 3.03 | 9.4 | 1.33 |  |  |  |  | Chen 2012
30 | Cotton Stalk | 550 |  | 30 | HHR | 27 | 8.42 | 122.92 | 87.46 |  | 0.000401 | 0.000683 | 90.26 | 2.14 | 6.12 | 1.31 |  |  |  |  | Chen 2012
31 | Cotton Stalk | 650 |  | 30 | HHR | 26.73 | 8.33 | 224.12 | 190.89 |  | 0.000887 | 0.001195 | 91.62 | 1.19 | 5.84 | 1.17 |  |  |  |  | Chen 2012
32 | Cotton Stalk | 750 |  | 30 | HHR | 25 | 7.95 | 94.88 | 81.41 |  | 0.000376 | 0.000541 | 91.88 | 1.2 | 5.39 | 1.31 |  |  |  |  | Chen 2012
33 | Cotton Stalk | 850 |  | 30 | HHR | 24 | 8.36 | 14.33 | 10.42 |  | 4.7e-05 | 0.000161 | 92.14 | 0.86 | 5.66 | 1 |  |  |  |  | Chen 2012
34 | Cotton Stalk | 950 |  | 30 | HHR | 23 | 8.39 | 10.83 | 7.12 |  | 3.2e-05 | 0.000147 | 92.85 | 0.63 | 5.24 | 0.87 |  |  |  |  | Chen 2012
35 | Maize Stalk | 25 |  |  |  |  | 5.7 | 1.72 |  |  | 0.000775 | 0.0084 | 49.27 | 6.55 | 42.62 | 1.56 |  |  |  |  | Fu 2011
36 | Maize Stalk | 600 |  |  | HHR |  |  | 12.99 |  |  | 0.0062 | 0.0202 | 88.78 | 2.38 | 7.13 | 1.71 |  |  |  |  | Fu 2011
37 | Maize Stalk | 700 |  |  | HHR |  |  | 9.32 |  |  | 0.0049 | 0.0179 | 93 | 1.65 | 3.88 | 1.48 |  |  |  |  | Fu 2011
38 | Maize Stalk | 800 |  |  | HHR |  |  | 48.63 |  |  | 0.0228 | 0.0462 | 94.28 | 1.63 | 2.79 | 1.3 |  |  |  |  | Fu 2011
39 | Maize Stalk | 900 |  |  | HHR |  |  | 81.63 |  |  | 0.0378 | 0.0827 | 94.81 | 1.44 | 2.86 | 0.89 |  |  |  |  | Fu 2011
40 | Maize Stalk | 1000 |  |  | HHR |  |  | 78.79 |  |  | 0.0367 | 0.083 | 96.94 | 1.22 | 1.03 | 0.81 |  |  |  |  | Fu 2011
41 | Rice St25 | 25 |  |  |  |  | 14.11 | 1.51 |  |  | 0.000692 | 0.0086 | 47.5 | 6.55 | 44.88 | 1.07 |  |  |  |  | Fu 2011
42 | Rice St25 | 600 |  |  | HHR |  |  | 4.76 |  |  | 0.0023 | 0.0223 | 82.66 | 0.61 | 15.45 | 1.29 |  |  |  |  | Fu 2011
43 | Rice St25 | 700 |  |  | HHR |  |  | 11.53 |  |  | 0.0054 | 0.031 | 83.88 | 0.52 | 14.28 | 1.32 |  |  |  |  | Fu 2011
44 | Rice St25 | 800 |  |  | HHR |  |  | 16.12 |  |  | 0.0076 | 0.0345 | 87.72 | 0.49 | 10.37 | 1.42 |  |  |  |  | Fu 2011
45 | Rice St25 | 900 |  |  | HHR |  |  | 30.94 |  |  | 0.0144 | 0.0445 | 92.03 | 0.48 | 6.07 | 1.41 |  |  |  |  | Fu 2011
46 | Rice St25 | 1000 |  |  | HHR |  |  | 26.18 |  |  | 0.0122 | 0.0441 | 95.83 | 0.52 | 2.19 | 1.46 |  |  |  |  | Fu 2011
47 | Cotton St25 | 25 |  |  |  |  | 2.7 | 1.5 |  |  | 0.000686 | 0.0071 | 49.35 | 6.29 | 43.52 | 0.84 |  |  |  |  | Fu 2011
48 | Cotton St25 | 700 |  |  | HHR |  |  | 17.29 |  |  | 0.0085 | 0.0223 | [8 empty] | Fu 2011
49 | Cotton St25 | 800 |  |  | HHR |  |  | 39.87 |  |  | 0.0187 | 0.0392 | [8 empty] | Fu 2011
50 | Cotton St25 | 900 |  |  | HHR |  |  | 66.52 |  |  | 0.0306 | 0.069 | [8 empty] | Fu 2011
51 | Cotton St25 | 1000 |  |  | HHR |  |  | 49.79 |  |  | 0.023 | 0.0598 | [8 empty] | Fu 2011
52 | Cotton Stalk | 25 |  |  |  |  | 2.7 | 1.51 |  |  | 0.000686 | 0.0071 | 49.35 | 6.29 | 43.52 | 0.84 |  |  |  |  | Fu 2012
53 | Cotton Stalk | 200 |  |  | 10 |  |  | 1.61 |  |  |  | 0.008113636 | [8 empty] | Fu 2012
54 | Cotton Stalk | 250 |  |  | 10 |  |  | 1.64 |  |  |  | 0.006409091 | [8 empty] | Fu 2012
55 | Cotton Stalk | 300 |  |  | 10 |  |  | 1.87 |  |  |  | 0.008181818 | [8 empty] | Fu 2012
56 | Cotton Stalk | 350 |  |  | 10 |  |  | 2.97 |  |  |  | 0.01056818 | [8 empty] | Fu 2012
57 | Cotton Stalk | 400 |  |  | 10 |  |  | 3.86 |  |  |  | 0.01213636 | [8 empty] | Fu 2012
58 | Cotton Stalk | 450 |  |  | 10 |  |  | 4.42 |  |  |  | 0.01356818 | [8 empty] | Fu 2012
59 | Cotton Stalk | 500 |  |  | 10 |  |  | 4.69 |  |  |  | 0.01493182 | [8 empty] | Fu 2012
60 | Cotton Stalk | 600 |  |  | 10 |  |  | 4.61 |  |  |  | 0.01527273 | [8 empty] | Fu 2012
61 | Cotton Stalk | 700 |  |  | 10 |  |  | 4.16 |  |  |  | 0.01568182 | [8 empty] | Fu 2012
62 | Cotton Stalk | 800 |  |  | 10 |  |  | 3.7 |  |  |  | 0.01609091 | [8 empty] | Fu 2012
63 | Cotton Stalk | 900 |  |  | 10 |  |  | 3.61 |  |  |  | 0.01656818 | [8 empty] | Fu 2012
64 | Eucalyptus | 25 |  |  |  |  | 0.98 | [5 empty] | 48.65 | 6.16 | 44.91 | 0.28 |  |  |  |  | Guerrero 2005
65 | Eucalyptus | 600 |  |  | 10 | 24 |  |  |  | 570 | 0.218 |  | 87.38 | 1.22 | 10.88 | 0.52 |  |  |  |  | Guerrero 2005
66 | Eucalyptus | 700 |  |  | 10 | 22.9 |  |  |  | 588 | 0.224 |  | 87.99 | 0.87 | 10.52 | 0.62 |  |  |  |  | Guerrero 2005
67 | Eucalyptus | 800 |  |  | 10 | 21.8 |  |  |  | 589 | 0.225 |  | 88.23 | 0.71 | 10.32 | 0.74 |  |  |  |  | Guerrero 2005
68 | Eucalyptus | 900 |  |  | 10 | 21.4 |  |  |  | 362 | 0.138 |  | 89.54 | 0.52 | 8.99 | 0.95 |  |  |  |  | Guerrero 2005
69 | Eucalyptus | 800 |  |  | HHR | 18.5 |  |  |  | 528 | 0.202 |  | 81.85 | 1.55 | 16.05 | 0.55 |  |  |  |  | Guerrero 2005
70 | Eucalyptus | 900 |  |  | HHR | 18.3 |  |  |  | 539 | 0.206 |  | 81.22 | 1.25 | 16.89 | 0.64 |  |  |  |  | Guerrero 2005
71 | Pine (pinus rigida) | 25 |  |  |  |  | 0.3 | [5 empty] | 48.8 | 6 | 45 | 0.2 |  |  |  |  | Kim 2012
72 | Pine (pinus rigida) | 300 |  | 2s | HHR | 60.7 | 4.5 | 2.9 |  |  |  |  | 63.9 | 5.4 | 30.4 | 0.3 |  |  |  |  | Kim 2012
73 | Pine (pinus rigida) | 400 |  | 2s | HHR | 33.5 | 7.9 | 4.8 |  |  |  |  | 70.7 | 3.4 | 25.5 | 0.4 |  |  |  |  | Kim 2012
74 | Pine (pinus rigida) | 500 |  | 2s | HHR | 14.4 | 7.7 | 175.4 |  |  |  |  | 90.5 | 2.5 | 6.7 | 0.3 |  |  |  |  | Kim 2012
75 | Beech wood | 25 |  |  |  |  | 0.38 | [5 empty] | 44.16 | 5.48 | 50.36 | - |  |  |  |  | Kumar 1994
76 | Beech wood | 800 |  |  | 2.6 |  |  | 637 |  | 617 | [10 empty] | Kumar 1994
77 | Beech wood | 800 |  |  | 12 |  |  | 605 |  | 620 | [10 empty] | Kumar 1994
78 | Wheat St25 | 25 | [18 empty] | Mohanty 2013
79 | Wheat St25 | 450 |  |  | 2 |  | 3.9 | 178 | 148 |  | 0.126 | 0.184 | 65.2 | 2.3 | 31.5 | 0.9 |  |  |  |  | Mohanty 2013
80 | Wheat St25 | 450 |  | 30s | HHR |  | 3.6 | 184 | 158 |  | 0.138 | 0.179 | 64.8 | 3.1 | 31.2 | 0.8 |  |  |  |  | Mohanty 2013
81 | Timothy grass | 25 | [18 empty] | Mohanty 2013
82 | Timothy grass | 450 |  |  | 2 |  | 3.5 | 179 | 147 |  | 0.125 | 0.188 | 67.5 | 2.3 | 28.2 | 1.9 |  |  |  |  | Mohanty 2013
83 | Timothy grass | 450 |  | 30s | HHR |  | 3.1 | 203 | 171 |  | 0.148 | 0.198 | 63.7 | 3.6 | 30.8 | 1.9 |  |  |  |  | Mohanty 2013
84 | Pine (pinus banksiana) | 25 | [18 empty] | Mohanty 2013
85 | Pine (pinus banksiana) | 450 |  |  | 2 |  | 4.6 | 166 | 117 |  | 0.126 | 0.167 | 81.4 | 3 | 15.3 | 0.3 |  |  |  |  | Mohanty 2013
86 | Pine (pinus banksiana) | 450 |  | 30s | HHR |  | 4.1 | 185 | 131 |  | 0.143 | 0.178 | 75.5 | 3.7 | 20.5 | 0.2 |  |  |  |  | Mohanty 2013
87 | Bagasse | 25 |  |  |  |  | 2.9 | [5 empty] | 43.8 | 5.8 | 0.4 | 47.1 | 41.3 | 22.6 | 18.3 | 13.7 | Raveendrana 1997
88 | Bagasse | 500 |  | 60 min |  | 20.3 | [14 empty] | Raveendrana 1997
89 | Bagasse de-ashed | 500 |  | 60 min |  | 18.6 | [14 empty] | Raveendrana 1997
90 | Cashewnut shell | 25 |  |  |  |  | 2.2 | [9 empty] | 36.2 | 16.4 | 35.2 | 8.4 | Raveendrana 1997
91 | Cashewnut shell | 500 |  | 60 min |  | 22.9 | [14 empty] | Raveendrana 1997
92 | Cashewnut shell de-ashed | 500 |  | 60 min |  | 26.3 | [14 empty] | Raveendrana 1997
93 | Coconut coir | 25 |  |  |  |  | 0.9 | [5 empty] | 47.6 | 5.7 | 45.6 | 0.2 | 47.7 | 25.9 | 17.8 | 6.8 | Raveendrana 1997
94 | Coconut coir | 500 |  | 60 min |  | 30.2 | [14 empty] | Raveendrana 1997
95 | Coconut coir de-ashed | 500 |  | 60 min |  | 29.3 | [14 empty] | Raveendrana 1997
96 | Coconut shell | 25 |  |  |  |  | 0.7 | [5 empty] | 50.2 | 5.7 | 43.4 | 0 | 36.3 | 25.1 | 28.7 | 8.3 | Raveendrana 1997
97 | Coconut shell | 500 |  | 60 min |  | 29.3 | [14 empty] | Raveendrana 1997
98 | Coconut shell de-ashed | 500 |  | 60 min |  | 27.3 | [14 empty] | Raveendrana 1997
99 | Coir pith | 25 |  |  |  |  | 7.1 | [5 empty] | 44 | 4.7 | 43.4 | 0.7 | 28.6 | 15.3 | 31.2 | 15.8 | Raveendrana 1997
100 | Coir pith | 500 |  | 60 min |  | 43.2 |  | 470 |  |  |  |  | 83.6 | 2.4 | 14.1 | [5 empty] | Raveendrana 1997
101 | Coir pith de-ashed | 500 |  | 60 min |  | 47.8 |  | 625 |  |  |  |  | 76.7 | 2.1 | 20.9 | [5 empty] | Raveendrana 1997
102 | Corn cob | 25 |  |  |  |  | 2.8 | [5 empty] | 47.6 | 5 | 44.6 | 0 | 40.3 | 28.7 | 16.6 | 15.4 | Raveendrana 1997
103 | Corn cob | 500 |  | 60 min |  | 26.5 |  | 381 |  |  |  |  | 85.3 | 2.4 | 11.8 | [5 empty] | Raveendrana 1997
104 | Corn cob de-ashed | 500 |  | 60 min |  | 11.2 |  | 500 |  |  |  |  | 79.5 | 2.3 | 17 | [5 empty] | Raveendrana 1997
105 | Corn stalks | 25 |  |  |  |  | 6.8 | [5 empty] | 41.9 | 5.3 | 46 | 0 | 42.7 | 23.6 | 17.5 | 9.8 | Raveendrana 1997
106 | Corn stalks | 500 |  | 60 min |  | 29.1 | [14 empty] | Raveendrana 1997
107 | Corn stalks de-ashed | 500 |  | 60 min |  | 29 | [14 empty] | Raveendrana 1997
108 | Cottongin waste | 25 |  |  |  |  | 5.4 | [5 empty] | 42.7 | 6 | 49.5 | 0.1 | 77.8 | 16 | 0 | 1.1 | Raveendrana 1997
109 | Cottongin waste | 500 |  | 60 min |  | 19.4 | [14 empty] | Raveendrana 1997
110 | Cottongin waste de-ashed | 500 |  | 60 min |  | 10.6 | [14 empty] | Raveendrana 1997
111 | Groundnut shell | 25 |  |  |  |  | 5.9 | [5 empty] | 48.3 | 5.7 | 39.4 | 0.8 | 35.7 | 18.7 | 30.2 | 10.3 | Raveendrana 1997
112 | Groundnut shell | 500 |  | 60 min |  | 31.3 |  | 277 |  |  |  |  | 78.9 | 2.4 | 17.7 | [5 empty] | Raveendrana 1997
113 | Groundnut shell de-ashed | 500 |  | 60 min |  | 33.3 |  | 375 |  |  |  |  | 80 | 2.2 | 16.8 | [5 empty] | Raveendrana 1997
114 | Millet husk | 25 |  |  |  |  | 18.1 | [5 empty] | 42.7 | 6 | 33 | 0.1 | 33.3 | 26.9 | 14 | 10.8 | Raveendrana 1997
115 | Millet husk | 500 |  | 60 min |  | 29.9 | [14 empty] | Raveendrana 1997
116 | Millet husk de-ashed | 500 |  | 60 min |  | 19.4 | [14 empty] | Raveendrana 1997
117 | Rice husk | 25 |  |  |  |  | 23.5 | [5 empty] | 38.9 | 5.1 | 32 | 0.6 | 31.3 | 24.3 | 14.3 | 8.4 | Raveendrana 1997
118 | Rice husk | 500 |  | 60 min |  | 30 |  | 260 |  |  |  |  | 88.8 | 3.2 | 8.2 | [5 empty] | Raveendrana 1997
119 | Rice husk de-ashed | 500 |  | 60 min |  | 33.8 |  | 340 |  |  |  |  | 59.5 | 2.4 | 38 | [5 empty] | Raveendrana 1997
120 | Rice st25 | 25 |  |  |  |  | 19.8 | [5 empty] | 36.9 | 5 | 37.9 | 0.4 | 37 | 22.7 | 13.6 | 13.1 | Raveendrana 1997
121 | Rice st25 | 500 |  | 60 min |  | 25.3 | [14 empty] | Raveendrana 1997
122 | Rice st25 de-ashed | 500 |  | 60 min |  | 17.9 | [14 empty] | Raveendrana 1997
123 | Subabul wood | 25 |  |  |  |  | 0.9 | [5 empty] | 48.2 | 5.9 | 45.1 | 0 | 39.8 | 24 | 24.7 | 9.7 | Raveendrana 1997
124 | Subabul wood | 500 |  | 60 min |  | 24.6 |  | 234 |  |  |  |  | 83.7 | 2.4 | 13.8 | [5 empty] | Raveendrana 1997
125 | Subabul wood de-ashed | 500 |  | 60 min |  | 22.7 |  | 252 |  |  |  |  | 84.7 | 1.8 | 13 | [5 empty] | Raveendrana 1997
126 | Wheat st25 | 25 |  |  |  |  | 11.2 | [5 empty] | 47.5 | 5.4 | 35.8 | 0.1 | 30.5 | 28.9 | 16.4 | 13.4 | Raveendrana 1997
127 | Wheat st25 | 500 |  | 60 min |  | 27.2 | [14 empty] | Raveendrana 1997
128 | Wheat st25 de-ashed | 500 |  | 60 min |  | 24.9 | [14 empty] | Raveendrana 1997
129 | Flax St25 | 25 |  |  |  |  | 2.9 | [5 empty] | 49.1 | 6.1 | 40.5 | 1.3 |  |  |  |  | Tushar 2012
130 | Flax St25 | 300 |  | 15 |  | 41.4 |  | 14.7 |  |  |  | 0.001 | [8 empty] | Tushar 2012
131 | Flax St25 | 300 |  | 30 |  | 30.7 |  | 29.1 |  |  |  | 0.007 | [8 empty] | Tushar 2012
132 | Flax St25 | 300 |  | 45 |  | 23 |  | 40.4 |  |  |  | 0.01 | [8 empty] | Tushar 2012
133 | Flax St25 | 300 |  | 60 |  | 15.2 |  | 47.8 |  |  |  | 0.015 | [8 empty] | Tushar 2012
134 | Flax St25 | 400 |  | 15 |  | 26.4 |  | 23.5 |  |  |  | 0.007 | [8 empty] | Tushar 2012
135 | Flax St25 | 400 |  | 30 |  | 23.6 |  | 43.7 |  |  |  | 0.016 | [8 empty] | Tushar 2012
136 | Flax St25 | 400 |  | 45 |  | 17.5 |  | 53.5 |  |  |  | 0.025 | [8 empty] | Tushar 2012
137 | Flax St25 | 400 |  | 60 |  | 12.6 |  | 59.3 |  |  |  | 0.031 | [8 empty] | Tushar 2012
138 | Flax St25 | 500 |  | 15 |  | 20.8 |  | 28.7 |  |  |  | 0.009 | [8 empty] | Tushar 2012
139 | Flax St25 | 500 |  | 30 |  | 16.2 |  | 49.6 |  |  |  | 0.019 | [8 empty] | Tushar 2012
140 | Flax St25 | 500 |  | 45 |  | 7.1 | [5 empty] | - | [8 empty] | Tushar 2012
141 | Flax St25 | 500 |  | 60 |  | 2.4 | [5 empty] | - | [8 empty] | Tushar 2012
142 | Beech wood | 25 |  |  |  |  | 0.4 | [5 empty] | 50.8 | 5.9 | 42.9 | 0.3 |  |  |  |  | Zeng 2015
143 | Beech wood | 600 |  |  | 50 | 14 | [6 empty] | 76.4 | 2.6 | 20.7 | 1.2 |  |  |  |  | Zeng 2015
144 | Beech wood | 800 |  |  | 5 | 13.5 | [6 empty] | 82.7 | 2 | 14.9 | 0.4 |  |  |  |  | Zeng 2015
145 | Beech wood | 800 |  |  | 50 | 12.5 |  | 70.2 |  |  |  | 0.0028 | 80.9 | 1.4 | 17.2 | 0.5 |  |  |  |  | Zeng 2015
146 | Beech wood | 800 |  |  | 150 | 9.7 | [6 empty] | 82.4 | 2.1 | 14.5 | 1 |  |  |  |  | Zeng 2015
147 | Beech wood | 800 |  |  | 450 | 9.5 | [6 empty] | 82.5 | 1.8 | 15.3 | 0.4 |  |  |  |  | Zeng 2015
148 | Beech wood | 1200 |  |  | 5 | 13.4 | [5 empty] | 0.005 | 82.4 | 1.4 | 16 | 0.2 |  |  |  |  | Zeng 2015
149 | Beech wood | 1200 |  |  | 50 | 10 |  | 110.2 |  |  |  | 0.047 | 82.3 | 1 | 16.1 | 0.6 |  |  |  |  | Zeng 2015
150 | Beech wood | 1200 |  |  | 150 | 8.5 |  | 140.8 |  |  |  | 0.054 | 79.2 | 0.8 | 19.2 | 0.8 |  |  |  |  | Zeng 2015
151 | Beech wood | 1200 |  |  | 450 | 8.4 |  | 127.8 |  |  |  | 0.0465 | 80.3 | 1.1 | 17.9 | 0.7 |  |  |  |  | Zeng 2015
152 | Beech wood | 1600 |  |  | 50 | 8.3 |  | 48.7 |  |  |  | 0.04 | 94.4 | 0 | 5.6 | 0 |  |  |  |  | Zeng 2015
153 | Beech wood | 2000 |  |  | 5 | 11.6 | [6 empty] | 99.8 | 0 | 0.2 | 0 |  |  |  |  | Zeng 2015
154 | Beech wood | 2000 |  |  | 50 | 8.3 |  | 22.2 |  |  |  | 0.0323 | 99.8 | 0 | 0.2 | 0 |  |  |  |  | Zeng 2015
155 | Beech wood | 2000 |  |  | 150 | 7.2 |  | 60.3 |  |  |  | 0.079 | 99.7 | 0 | 0.3 | 0 |  |  |  |  | Zeng 2015
156 | Beech wood | 2000 |  |  | 450 | 6.5 |  | 31.5 |  |  |  | 0.0524 | 99.8 | 0 | 0.2 | 0 |  |  |  |  | Zeng 2015
157 | Wood | 450 |  | 10 min | 17 | 29.2 |  | 4 |  |  |  |  | 82.5 | 3.8 | 13.7 | [5 empty] | Ronsse 2013
158 | Wood | 600 |  | 10 min | 17 | 24.4 |  | 196 |  |  |  |  | 90 | 2.6 | 7.4 | [5 empty] | Ronsse 2013
159 | Wood | 750 |  | 10 min | 17 | 23 |  | 128 |  |  |  |  | 92.5 | 1.4 | 6.1 | [5 empty] | Ronsse 2013
160 | Wood | 300 |  | 60 min | 17 | 43.7 |  | 6 |  |  |  |  | 71.3 | 4.7 | 24 | [5 empty] | Ronsse 2013
161 | Wood | 450 |  | 60 min | 17 | 27 |  | 23 |  |  |  |  | 86.3 | 3.5 | 10.2 | [5 empty] | Ronsse 2013
162 | Wood | 600 |  | 60 min | 17 | 23.3 |  | 127 |  |  |  |  | 92.3 | 2.3 | 5.4 | [5 empty] | Ronsse 2013
163 | Straw | 450 |  | 60 min | 17 | 27.5 |  | 16 |  |  |  |  | 86.4 | 3.5 | 10.1 | [5 empty] | Ronsse 2013
164 | Straw | 600 |  | 60 min | 17 | 25.2 |  | 22 |  |  |  |  | 90.3 | 2.1 | 7.6 | [5 empty] | Ronsse 2013
165 | Algae | 450 |  | 60 min | 17 | 25 |  | 14 |  |  |  |  | 78.7 | 4 | 17.3 | [5 empty] | Ronsse 2013
166 | Algae | 600 |  | 60 min | 17 | 22.9 |  | 19 |  |  |  |  | 83.4 | 2 | 14.6 | [5 empty] | Ronsse 2013
167 | Straw | 25 |  |  |  |  | 3.6 | [5 empty] | 44.49366 | 6.150594 | 49.35575 | [5 empty] | Kloss 2012
168 | Straw | 400 | 8 | 5 h |  |  | 9.7 | 4.8 |  |  |  |  | 66.39717 | 4.092976 | 29.50985 | [5 empty] | Kloss 2012
169 | Straw | 460 | 8 | 5 h |  |  | 12 | 2.8 |  |  |  |  | 73.18306 | 3.18407 | 23.63287 | [5 empty] | Kloss 2012
170 | Straw | 525 | 8 | 5 h |  |  | 12.7 | 14.2 |  |  |  |  | 75.18189 | 2.859741 | 21.95837 | [5 empty] | Kloss 2012
171 | Spruce | 25 |  |  |  |  | 1.8 | [5 empty] | 48.76574 | 6.508816 | 44.72544 | [5 empty] | Kloss 2012
172 | Spruce | 400 | 8 | 10 h |  |  | 1.9 | 1.8 |  |  |  |  | 64.15437 | 5.536472 | 30.30915 | [5 empty] | Kloss 2012
173 | Spruce | 460 | 8 | 10 h |  |  | 3 | 14.2 |  |  |  |  | 80.59943 | 3.361685 | 16.03888 | [5 empty] | Kloss 2012
174 | Spruce | 525 | 8 | 10 h |  |  | 4.7 | 40.4 |  |  |  |  | 79.22696 | 3.075989 | 17.69706 | [5 empty] | Kloss 2012
175 | Poplar | 25 |  |  |  |  | 1.1 | [5 empty] | 46.39694 | 6.149356 | 47.4537 | [5 empty] | Kloss 2012
176 | Poplar | 400 | 8 | 10 h |  |  | 3.5 | 3 |  |  |  |  | 67.82907 | 4.454747 | 27.71619 | [5 empty] | Kloss 2012
177 | Poplar | 460 | 8 | 10 h |  |  | 5.7 | 8.2 |  |  |  |  | 70.67138 | 3.543665 | 25.78496 | [5 empty] | Kloss 2012
178 | Poplar | 525 | 8 | 10 h |  |  | 6.8 | 55.7 |  |  |  |  | 78.74255 | 2.68877 | 18.56868 | [5 empty] | Kloss 2012
179 | Safflower | 25 | [10 empty] | 62.39422 | 9.370485 | 28.23529 | [5 empty] | Onay 2007
180 | Safflower | 400 |  | 10 min | 100 | 28.21429 |  | 0.73 |  |  |  | 0.22 | 80.34979 | 5.041152 | 14.60905 | [5 empty] | Onay 2007
181 | Safflower | 600 |  | 10 min | 100 | 17.28571 |  | 4.91 |  |  |  | 0.91 | 83.79487 | 3.487179 | 12.71795 | [5 empty] | Onay 2007
182 | Safflower | 700 |  | 10 min | 100 | 15.35714 |  | 4.02 |  |  |  | 0.77 | 86.44241 | 1.732926 | 11.82467 | [5 empty] | Onay 2007
183 | Safflower | 400 |  | 10 min | 300 | 25 |  | 1.24 |  |  |  | 0.31 | 80.57851 | 4.958678 | 14.46281 | [5 empty] | Onay 2007
184 | Safflower | 600 |  | 10 min | 300 | 16.70213 |  | 5.73 |  |  |  | 1.12 | 84.68654 | 3.905447 | 11.40802 | [5 empty] | Onay 2007
185 | Safflower | 700 |  | 10 min | 300 | 15.6383 |  | 4.32 |  |  |  | 0.83 | 86.77518 | 2.136317 | 11.0885 | [5 empty] | Onay 2007
186 | Safflower | 400 |  | 10 min | 800 | 24.46043 |  | 1.56 |  |  |  | 0.35 | 81.32095 | 5.366357 | 13.31269 | [5 empty] | Onay 2007
187 | Safflower | 600 |  | 10 min | 800 | 15.17986 |  | 6.71 |  |  |  | 1.73 | 85.15464 | 3.71134 | 11.13402 | [5 empty] | Onay 2007
188 | Safflower | 700 |  | 10 min | 800 | 14.31655 |  | 4.62 |  |  |  | 0.88 | 88.58025 | 2.366255 | 9.053498 | [5 empty] | Onay 2007
189 | Rice Husk | 25 |  |  |  |  | 8.9 | [5 empty] | 0.4760903 | 0.0642019 | 0.4597078 | [5 empty] | Guerrero 2008
190 | Rice Husk | 600 |  | 60 min | 10 | 31.7 |  | 397 | [12 empty] | Guerrero 2008
191 | Rice Husk | 700 |  | 60 min | 10 | 31.5 |  | 422 | [12 empty] | Guerrero 2008
192 | Rice Husk | 800 |  | 60 min | 10 | 31.3 |  | 412 | [12 empty] | Guerrero 2008
193 | Rice Husk | 900 |  | 60 min | 10 | 31.3 |  | 332 | [12 empty] | Guerrero 2008
194 | Lignin Alkali | [19 empty] | Sharma 2004
195 | Lignin Alkali | 250 |  |  |  | 91.77695 |  | 0.2033898 | [12 empty] | Sharma 2004
196 | Lignin Alkali | 300 |  |  |  | 81.46455 |  | 0.4830508 | [12 empty] | Sharma 2004
197 | Lignin Alkali | 350 |  |  |  | 67.45753 |  | 5.135593 | [12 empty] | Sharma 2004
198 | Lignin Alkali | 400 |  |  |  | 62.95127 |  | 5.440678 | [12 empty] | Sharma 2004
199 | Lignin Alkali | 450 |  |  |  | 57.65206 |  | 1.90678 | [12 empty] | Sharma 2004
200 | Lignin Alkali | 550 |  |  |  | 53.12225 |  | 1.881356 | [12 empty] | Sharma 2004