## Elem. Composition
Appendix A - Lignocellulosic Biomass
Ph.D Thesis Paulo Eduardo Amaral Debiagi - A Kinetic Model of Thermochemical Conversion of Biomass
Politecnico di Milano - 2018
CRECK BIOMASS DATABASE | [5 empty] | Experimental Data
Samples Description | [5 empty] | DRY - C+H+N+S+Cl+O+Ash=100% | [6 empty] | DAF - C+H+O=100% |  |  |  | Predicted Biochemical composition | [6 empty] | Splitting Parameters
CATEGORY | SUBCAT | SAMPLE | VARIETY | ORGAN / FRACTION | TAXONOMY | C | H | N | S | Cl | O | Ash | C | H | O | REF. | CELL | HCELL | LIGH | LIGO | LIGC | TRIL | CTANN | α | β | γ | δ | ε
WOOD PLANTS | Hardwood | Ailanthus | - | Untreated wood | Ailanthus | 50.76923 | 6.358974 | 0.3076923 | 0 | 0 | 42.05128 | 0.5128205 | 51.18925 | 6.411582 | 42.39917 | PHYLLIS 2 | 0.3872021 | 0.2773847 | 0.0110027 | 0.1664566 | 0.0566014 | 0.0752891 | 0.0260634 | 0.5321424 | 0.9298753 | 0.6445959 | 0.2441252 | 0.8771113
WOOD PLANTS | Hardwood | Ailanthus | - | - | Ailanthus | 49.5 | 6.2 | 0.3 | 0 | 0 | 42.3 | 1.7 | 50.5102 | 6.326531 | 43.16327 | BIOBIB | 0.4503954 | 0.2342655 | 0.1303261 | 0.0969937 | 0.0255677 | 0.0557468 | 0.0067048 | 0.610372 | 0.9750456 | 0.7153696 | 0.8312889 | 0.9357638
GRASS PLANTS | Grass | Alfalfa | Lucerne | - | Medicago sativa | 44.20432 | 5.89391 | 2.455796 | 1.964637 | 0 | 36.24754 | 9.233792 | 51.19454 | 6.825939 | 41.97952 | PHYLLIS 2 | 0.427855 | 0.233313 | 0.1829378 | 0.0594028 | 0.0337955 | 0.0609313 | 0.0017646 | 0.5990743 | 0.9601919 | 0.5534077 | 0.8653342 | 0.9776893
GRASS PLANTS | Grass | Alfalfa | - | Stems | Medicago sativa | 47.20893 | 6.008236 | 2.789878 | 0.1999571 | 0 | 38.51556 | 5.277443 | 51.46357 | 6.54972 | 41.98671 | PHYLLIS 2 | 0.43498125 | 0.2362861 | 0.2163281 | 0.004010865 | 0.0326157 | 0.07577798 | 0 | 0.6 | 0.8 | 0.8 | 0.79 | 1
GRASS PLANTS | Grass | Alfalfa | - | Stem | Medicago | 46.71968 | 5.964215 | 2.7833 | 0.1988072 | 0.4970179 | 38.56859 | 5.26839 | 51.19826 | 6.535948 | 42.2658 | IEABCC | 0.5022185 | 0.2203466 | 0.1328611 | 0.0043411 | 0.0203184 | 0.1199143 | 0 | 0.65 | 0.8 | 0.8 | 0.74 | 1
GRASS PLANTS | Grass | Alfalfa | - | Straw | Medicago | 45.42744 | 5.666004 | 1.689861 | 0.1988072 | 0.5964215 | 39.46322 | 6.95825 | 50.16465 | 6.256861 | 43.57849 | IEABCC | 0.4180331 | 0.2842395 | 0.1122492 | 0.077219 | 0.0004265 | 0.0617585 | 0.0460742 | 0.5451143 | 0.9994821 | 0.9917639 | 0.7888997 | 0.5490132
GRASS PLANTS | Grass | alfalfa | - | Stem | Medicago sativa | 43 | 5.47 | 2.55 | 0.18 | 0.46 | 43.53 | 4.81 | 46.73913 | 5.945652 | 47.31522 | BIOBIB | 0.4893252 | 0.3680033 | 0.0001096 | 0.095153 | 4.7e-06 | 0.0020305 | 0.0453737 | 0.5200245 | 0.9318188 | 1 | 0.1064105 | 0.6017054
GRASS PLANTS | Grass | alfalfa | - | - | Medicago sativa | 45.92 | 5.21 | 2.46 | 0.18 | 0.37 | 36.72 | 9.14 | 52.27092 | 5.930563 | 41.79852 | BIOBIB | 0.3703263 | 0.2073711 | 0.1685806 | 0.1061457 | 0.0006707 | 0.0814763 | 0.0654293 | 0.5926859 | 0.9993166 | 0.9908015 | 0.8097033 | 0.541183
GRASS PLANTS | Grass | Alfalfa | Lucerne | - | Medicago sativa | 46.71869 | 5.902361 | 3.10124 | 0.160064 | 0 | 35.61425 | 8.503401 | 52.94785 | 6.689342 | 40.36281 | PHYLLIS 2 | 0.2907593 | 0.1275696 | 0.0021964 | 0.301654 | 0.0464308 | 0 | 0.2313899 | 0.65 | 0.8 | 0.8 | 1 | 0.54
GRASS PLANTS | Grass | Alfalfa | - | Stalks | Medicago sativa | 45.35 | 5.75 | 2.04 | 0.1 | 0 | 40.24 | 6.52 | 49.64966 | 6.295161 | 44.05518 | PHYLLIS 2 | 0.4190331 | 0.3213262 | 0.0109957 | 0.1426597 | 0.0136664 | 0.0710351 | 0.0212838 | 0.5151701 | 0.9741517 | 0.866017 | 0.2461619 | 0.847921
GRASS PLANTS | Grass | Alfalfa | - | Seed Straw | Medicago sativa | 46.22837 | 5.338606 | 0.9886307 | 0.01977261 | 0 | 40.25704 | 7.167573 | 50.34453 | 5.813953 | 43.84152 | PHYLLIS 2 | 0.4576457 | 0.2053563 | 0.064275 | 0.1650269 | 0.0388885 | 0.0353947 | 0.0334129 | 0.6448677 | 0.9791252 | 0.7260031 | 0.7921612 | 0.83053
WOOD PLANTS | Hardwood | Almond | - | Chips (wood) | Prunus | 48.60104 | 5.699482 | 0.6217617 | 0.1036269 | 0 | 37.51295 | 7.46114 | 52.93454 | 6.207675 | 40.85779 | IEABCC | 0.4081898 | 0.1986713 | 0.1568727 | 0.0235461 | 0.1559223 | 0.0396152 | 0.0171826 | 0.6260448 | 0.9230221 | 0.08854626 | 0.8981305 | 0.9176861
WOOD PLANTS | Hardwood | Almond | - | Hull | Prunus | 47.14715 | 5.905906 | 1.201201 | 0.1001001 | 0 | 40.04004 | 5.605606 | 50.64516 | 6.344086 | 43.01075 | IEABCC | 0.4461669 | 0.2334673 | 0.1376191 | 0.0916856 | 0.0285768 | 0.0564841 | 0.0060002 | 0.6089394 | 0.9720009 | 0.6812182 | 0.8374298 | 0.941721
WOOD PLANTS | Hardwood | Almond | - | Hull | Prunus | 47.12 | 5.97 | 1.19 | 0.06 | 0.04 | 40.07 | 5.55 | 50.57965 | 6.40833 | 43.01202 | BIOBIB | 0.4012628 | 0.2625957 | 0.1088469 | 0.1051405 | 0.0005909 | 0.0584162 | 0.063147 | 0.5545832 | 0.9993032 | 0.9915769 | 0.7930393 | 0.5474353
WOOD PLANTS | Hardwood | Almond | - | Shell (hulls) | Prunus | 48.42606 | 5.975819 | 0.9435504 | 0.04765406 | 0 | 39.89598 | 4.710942 | 51.35436 | 6.337174 | 42.30847 | PHYLLIS 2 | 0.3696862 | 0.1621985 | 0.0018717 | 0.2427019 | 0.0373723 | 0 | 0.1861694 | 0.65 | 0.8 | 0.8 | 1 | 0.54
WOOD PLANTS | Hardwood | Almond | - | Shell | Prunus | 48.04 | 5.79 | 0.72 | 0.04 | 0.03 | 42.32 | 3.06 | 49.9636 | 6.021841 | 44.01456 | BIOBIB | 0.4664083 | 0.2016873 | 0.048172 | 0.1865936 | 0.0263235 | 0.0297632 | 0.0410521 | 0.6532936 | 0.9874583 | 0.8146143 | 0.771081 | 0.8007764
WOOD PLANTS | Hardwood | Almond | - | Shell | Prunus | 48.31207 | 5.997562 | 0.6826494 | 0.0292564 | 0 | 42.73385 | 2.244613 | 49.78394 | 6.180283 | 44.03578 | PHYLLIS 2 | 0.390219 | 0.260146 | 1.44e-05 | 0.1172792 | 0.0179275 | 0 | 0.2144139 | 0.55 | 0.8 | 0.8 | 1 | 0.33
WOOD PLANTS | Hardwood | Almond | - | Hull | Prunus | 46.48731 | 5.441624 | 0.9746193 | 0.01015228 | 0 | 41.21827 | 5.86802 | 49.90736 | 5.841962 | 44.25068 | PHYLLIS 2 | 0.4682777 | 0.1810048 | 0.0199533 | 0.2130247 | 0.0314756 | 0.0141944 | 0.0720695 | 0.6782505 | 0.9890202 | 0.8060151 | 0.7449555 | 0.725409
WOOD PLANTS | Hardwood | Almond | - | - | Prunus | 48.55 | 5.33 | 0.81 | 0.01 | 0.06 | 40.74 | 4.5 | 51.31051 | 5.633059 | 43.05644 | BIOBIB | 0.3679794 | 0.1614496 | 0.0018705 | 0.3468499 | 0.0532905 | 0 | 0.0685601 | 0.65 | 0.8 | 0.8 | 1 | 0.82
WOOD PLANTS | Hardwood | Almond | - | Pruning | Prunus | 50.29998 | 5.617307 | 0.6394483 | 0.009837665 | 0 | 41.7117 | 1.721722 | 51.52156 | 5.753728 | 42.72471 | PHYLLIS 2 | 0.4480474 | 0.1693676 | 0.0223143 | 0.1323722 | 0.1257726 | 0.0123902 | 0.0897357 | 0.6830952 | 0.9542146 | 0.3927295 | 0.7950256 | 0.7301544
WOOD PLANTS | Hardwood | Almond | - | Shell | Prunus | 46.2 | 5.8 | 0.7 | 0 | 0 | 44.5 | 2.8 | 47.87565 | 6.010363 | 46.11399 | IEABCC | 0.4717474 | 0.3144982 | 0.0010457 | 0.0572038 | 0.0088979 | 0 | 0.146607 | 0.55 | 0.8 | 0.8 | 1 | 0.26
WOOD PLANTS | Hardwood | Almond | - | Shell | Prunus | 48.84885 | 5.505506 | 0.8008008 | 0 | 0 | 40.94094 | 3.903904 | 51.2605 | 5.777311 | 42.96218 | IEABCC | 0.4505512 | 0.1680111 | 0.0182168 | 0.150156 | 0.1094359 | 0.0107964 | 0.0928326 | 0.686035 | 0.9599845 | 0.457206 | 0.7831749 | 0.7181938
GRASS PLANTS | Grass | Amaranth | - | Whole crop | Amaranthus | 40.85914 | 4.695305 | 1.698302 | 0.2997003 | 0.5994006 | 38.96104 | 12.88711 | 48.34515 | 5.555556 | 46.09929 | IEABCC | Outsider
GRASS PLANTS | Grass | Amaranth | - | - | Amaranthus | 41.14 | 4.75 | 1.81 | 0.26 | 0.56 | 38.9 | 12.58 | 48.51987 | 5.602076 | 45.87805 | BIOBIB | 0.4461256 | 0.2974171 | 0.0008223 | 0.0194806 | 0.0030991 | 0 | 0.2330553 | 0.55 | 0.8 | 0.8 | 1 | 0.07
GRASS PLANTS | Grass | Amaranth | Mixed sample | - | Amaranthus | 42.2 | 5 | 2.3 | 0.2 | 0.5 | 38.3 | 11.5 | 49.35673 | 5.847953 | 44.79532 | IEABCC | 0.4171681 | 0.2762203 | 0.0007524 | 0.1798353 | 0.0202657 | 0.0180836 | 0.0876746 | 0.5516887 | 0.8468899 | 0.8448868 | 0.0917061 | 0.6362176
WOOD PLANTS | Hardwood | American Ash (White Ash) |  | Untreated Wood | Fraxinus americana | 49.74975 | 6.906907 | 0 | 0 | 0 | 43.04304 | 0.3003003 | 49.8996 | 6.927711 | 43.17269 | PHYLLIS 2 | 0.4095765 | 0.2903958 | 0.0048533 | 0.172093 | 0.0260908 | 0.0497695 | 0.0472211 | 0.5347152 | 0.9096709 | 0.8030389 | 0.1805269 | 0.7657684
WASTE MATERIALS | Other waste | Animal Waste | - |  |  | 42.7 | 5.5 | 2.4 | 0.3 | 0 | 31.3 | 17.8 | 53.71069 | 6.918239 | 39.37107 | BIOBIB | 0.3900937 | 0.2119028 | 0.2076976 | 0.0078898 | 0.0319318 | 0.1504843 | 0 | 0.6 | 0.8 | 0.8 | 0.78 | 1
WASTE MATERIALS | Food industry waste | Apple | - | Pulp |  | 49.22527 | 8.373063 | 0.9634485 | 0.0496623 | 0 | 38.60747 | 2.781089 | 51.16663 | 8.703283 | 40.13008 | PHYLLIS 2 | Outsider
WOOD PLANTS | Hardwood | Apricot | - | Stone | Prunus | 51.39486 | 6.289371 | 0.19998 | 0.09999 | 0 | 41.81582 | 0.19998 | 51.6531 | 6.320973 | 42.02593 | PHYLLIS 2 | 0.4452326 | 0.1747966 | 0.03313 | 0.1228041 | 0.1296279 | 0.0170838 | 0.077325 | 0.6748447 | 0.9513948 | 0.3685674 | 0.8072802 | 0.7563417
GRASS PLANTS | Vegetables | Arhar (pidgeon pea) | - | Stalk | Cajanus cajan | 38.05 | 6.15 | 1.01 | 0 | 0 | 53.78 | 1.01 | 38.83446 | 6.276791 | 54.88875 | PHYLLIS 2 | Outsider
GRASS PLANTS | Vegetables | Asparagus | - | Fern | Asparagus | 45.75937 | 6.015779 | 1.775148 | 0.4930966 | 1.282051 | 36.78501 | 7.889546 | 51.67038 | 6.792873 | 41.53675 | IEABCC | 0.3532352 | 0.1549806 | 0.0014289 | 0.2715613 | 0.0417178 | 0 | 0.1770762 | 0.65 | 0.8 | 0.8 | 1 | 0.58
GRASS PLANTS | Vegetables | Aubergine (Eggplant) | - | - | Solanum | 42.09 | 4.56 | 2.18 | 0.1 | 0 | 37.95 | 13.12 | 49.75177 | 5.390071 | 44.85816 | PHYLLIS 2 | 0.3951558 | 0.2634372 | 0.0003281 | 0.0037766 | 0.0006258 | 0 | 0.3366765 | 0.55 | 0.8 | 0.8 | 1 | 0.01
WOOD PLANTS | Hardwood | Babassu | - | Husk | Attalea | 50.38053 | 5.377529 | 0.2603645 | 0.04005608 | 0 | 42.34929 | 1.592229 | 51.35245 | 5.48127 | 43.16628 | PHYLLIS 2 | 0.4269077 | 0.2236328 | 0.1605652 | 0.0770987 | 0.0506267 | 0.055474 | 0.0056949 | 0.6086802 | 0.9568809 | 0.5042309 | 0.861423 | 0.9508394
GRASS PLANTS | Grass | Bamboo | - | - | Bambuseae | 46.75412 | 5.656881 | 0.9051009 | 0.1037095 | 0 | 43.42599 | 3.154206 | 48.78505 | 5.902607 | 45.31235 | PHYLLIS 2 | 0.4305971 | 0.296075 | 0.0009493 | 0.1714037 | 0.0078681 | 0.0190906 | 0.0740162 | 0.5423398 | 0.8738105 | 0.9308307 | 0.1047019 | 0.641858
GRASS PLANTS | Grass | Bamboo | - | Sawdust | Bambuseae | 46.04 | 5.74 | 0.21 | 0.02 | 0 | 46.16 | 1.83 | 47.00837 | 5.860731 | 47.1309 | PHYLLIS 2 | 0.5084833 | 0.3389888 | 0.0005503 | 0.0423409 | 0.0065529 | 0 | 0.1030838 | 0.55 | 0.8 | 0.8 | 1 | 0.27
WOOD PLANTS | Hardwood | Bamboo | - | Chips (wood) | Bambuseae | 51.5 | 5.1 | 0.4 | 0 | 0.1 | 42 | 0.9 | 52.23124 | 5.172414 | 42.59635 | IEABCC | 0.3715806 | 0.2611249 | 0.0139452 | 0.1575386 | 0.0947099 | 0.0845458 | 0.016555 | 0.5369259 | 0.9227482 | 0.5060314 | 0.2686547 | 0.9312571
GRASS PLANTS | Grass | Bamboo | - | Dust | Bambuseae | 43.86 | 6.64 | 0 | 0 | 0 | 40.4 | 9.1 | 48.25083 | 7.30473 | 44.44444 | PHYLLIS 2 | Outsider
GRASS PLANTS | Grass | Banagrass | - | - | Poaceae | 47.30592 | 5.582865 | 0.5458376 | 0.07660878 | 0 | 41.93373 | 4.555032 | 49.88891 | 5.887699 | 44.22339 | PHYLLIS 2 | 0.4065284 | 0.2679051 | 0.0013316 | 0.1824003 | 0.0323959 | 0.0262926 | 0.0831461 | 0.5528585 | 0.8476311 | 0.7756525 | 0.1093564 | 0.6707718
GRASS PLANTS | Grass | Barley | - | Straw | Hordeum vulgare | 42.88 | 5.53 | 0.56 | 0.25 | 0.35 | 45.48 | 4.95 | 45.67047 | 5.889871 | 48.43966 | BIOBIB | Outsider
GRASS PLANTS | Grass | Barley | - | Straw | Hordeum | 45.11202 | 5.600815 | 0.712831 | 0.203666 | 0.305499 | 42.46436 | 5.600815 | 48.4153 | 6.010929 | 45.57377 | IEABCC | 0.4413963 | 0.3195248 | 0.0020191 | 0.1557831 | 0.000337 | 0.0280569 | 0.0528828 | 0.5295441 | 0.9142268 | 0.9976436 | 0.139239 | 0.6802168
GRASS PLANTS | Grass | Barley | Winter | - | Hordeum | 47.43719 | 5.929648 | 0.9045226 | 0.201005 | 0.201005 | 41.00503 | 4.321608 | 50.26624 | 6.28328 | 43.45048 | IEABCC | 0.4588716 | 0.2132689 | 0.075488 | 0.1549385 | 0.0318544 | 0.0402128 | 0.0253658 | 0.6367816 | 0.9807329 | 0.7535698 | 0.7973062 | 0.8537827
GRASS PLANTS | Grass | Barley | - | straw | Hordeum | 43.70288 | 5.710064 | 0.7706265 | 0.1485545 | 0 | 42.75585 | 6.912029 | 47.41614 | 6.195225 | 46.38864 | PHYLLIS 2 | 0.4758701 | 0.3811516 | 0.0044945 | 0.0795907 | 2.26e-05 | 0.0382073 | 0.0206632 | 0.5042882 | 0.99157 | 1 | 0.1960115 | 0.7350831
GRASS PLANTS | Grass | Barley | summer barley | Straw | Hordeum vulgare | 46.86 | 5.31 | 0.73 | 0.12 | 0.98 | 40.12 | 5.88 | 50.77473 | 5.753603 | 43.47167 | BIOBIB | 0.3879993 | 0.2358557 | 0.0004707 | 0.1785961 | 0.0634391 | 0.0166678 | 0.1169713 | 0.5727276 | 0.7876217 | 0.6327855 | 0.06862205 | 0.6347952
GRASS PLANTS | Grass | Barley | Summer | Straw | Hordeum | 46.9 | 5.3 | 0.7 | 0.1 | 1 | 40.1 | 5.9 | 50.81257 | 5.742145 | 43.44529 | IEABCC | 0.387253 | 0.2342267 | 0.0004197 | 0.1778701 | 0.0649121 | 0.0157521 | 0.1195663 | 0.5739521 | 0.7837499 | 0.626453 | 0.06529702 | 0.6310878
GRASS PLANTS | Grass | Barley | Finnish | Straw | Hordeum vulgare | 46.2 | 5.7 | 0.6 | 0.08 | 0.27 | 41.27 | 5.88 | 49.58678 | 6.117849 | 44.29537 | BIOBIB | 0.3991162 | 0.2660774 | 0.0015577 | 0.1054815 | 0.0163526 | 0 | 0.2114146 | 0.55 | 0.8 | 0.8 | 1 | 0.31
GRASS PLANTS | Grass | Barley | winter barley | Straw | Hordeum vulgare | 46.79 | 5.53 | 0.41 | 0.06 | 0.41 | 41.94 | 4.86 | 49.6393 | 5.866752 | 44.49395 | BIOBIB | 0.4113939 | 0.2716129 | 0.0010345 | 0.1814943 | 0.0265001 | 0.0224024 | 0.0855619 | 0.5524015 | 0.8469786 | 0.8078673 | 0.100758 | 0.6541573
GRASS PLANTS | Grass | Bean | - | Straw | Fabaceae | 42.85857 | 5.575504 | 0.8278476 | 0.009974067 | 0 | 44.81348 | 5.914622 | 45.96213 | 5.979249 | 48.05862 | PHYLLIS 2 | 0.595313 | 0.3233799 | 4.233673e-05 | 0.0162787 | 0.002494359 | 0 | 0.0624917 | 0.6 | 0.8 | 0.8 | 1 | 0.19
GRASS PLANTS | Grass | Bean | - | Straw | Fabaceae | 43.04304 | 5.605606 | 0.8008008 | 0 | 0.1001001 | 44.94494 | 5.505506 | 45.9893 | 5.989305 | 48.02139 | IEABCC | 0.551537 | 0.3676914 | 5.8e-06 | 0.0255818 | 0.0039109 | 0 | 0.0512731 | 0.55 | 0.8 | 0.8 | 1 | 0.31
GRASS PLANTS | Grass | bean plant | - | - | Fabaceae | 42.86 | 4.81 | 3.62 | 0.12 | 0 | 33.18 | 15.41 | 53.01175 | 5.949289 | 41.03896 | PHYLLIS 2 | 0.3611835 | 0.2175046 | 0.0030996 | 0.1388612 | 0.1597829 | 0.0442814 | 0.0752868 | 0.5750222 | 0.7995707 | 0.3476227 | 0.1524746 | 0.7926265
WOOD PLANTS | Softwood | Beech | Red beech | Log | Fagus | - | - | - | - | - | - | - | 48.4 | 6.2 | 45.4 | BIOBIB | 0.5262415 | 0.2527992 | 0.0522399 | 0.1169558 | 0 | 0.0374225 | 0.0143411 | 0.629103 | 1 | 1 | 0.741518 | 0.8545435
WOOD PLANTS | Softwood | Beech | - | Chips | Fagus | 48.26 | 5.82 | 0.22 | 0.03 | 0 | 45.06 | 0.61 | 48.67864 | 5.870486 | 45.45088 | BIOBIB | 0.5069531 | 0.1992827 | 0.0121144 | 0.212358 | 0 | 0.0103263 | 0.0589655 | 0.6745637 | 1 | 1 | 0.7068227 | 0.721787
WOOD PLANTS | Softwood | Beech | Average | Untreated Wood | Fagus | 48.37356 | 6.10117 | 0.3367529 | 0.02971349 | 0 | 44.51081 | 0.6479912 | 48.86932 | 6.163698 | 44.96698 | PHYLLIS 2 | 0.5043782 | 0.2367887 | 0.0548178 | 0.1473193 | 0 | 0.0371 | 0.019596 | 0.6344519 | 1 | 1 | 0.7522589 | 0.8441321
WOOD PLANTS | Softwood | Beech | - | - | Fagus | 49.69 | 6.07 | 0.41 | 0.02 | 0 | 42.8 | 1.01 | 50.41599 | 6.158685 | 43.42532 | BIOBIB | 0.4571061 | 0.1966071 | 0.0514544 | 0.1745094 | 0.0465088 | 0.0295909 | 0.0442233 | 0.6545079 | 0.9777581 | 0.6995791 | 0.7851644 | 0.8025049
GRASS PLANTS | Vegetables | Beet | - | Slices | Beta | 44.55544 | 5.894106 | 1.798202 | 0.0999001 | 0.0999001 | 42.75724 | 4.795205 | 47.80279 | 6.323687 | 45.87353 | IEABCC | 0.4683499 | 0.3859488 | 0.0086736 | 0.0683654 | 0 | 0.0564724 | 0.0121899 | 0.4971792 | 1 | 1 | 0.2399096 | 0.8015932
WASTE MATERIALS | Food industry waste | Beet | - | Pulp |  | 38.45205 | 5.13513 | 1.38411 | 0 | 0 | 36.92871 | 18.1 | 47.75709 | 6.377785 | 45.86512 | PHYLLIS 2 | 0.4649818 | 0.3927559 | 0.0706228 | 0.0171591 | 8.34e-05 | 0.0445327 | 0.0098643 | 0.4910047 | 0.9998112 | 0.9928542 | 0.7652383 | 0.5579383
GRASS PLANTS | Grass | Bermuda Grass | - | Straw | Poaceae | 44.35644 | 5.742574 | 0.8910891 | 0.5940594 | 0.8910891 | 40.69307 | 6.831683 | 48.85496 | 6.324973 | 44.82007 | IEABCC | 0.4384713 | 0.3482534 | 0.0107361 | 0.1166411 | 0.0015171 | 0.0672432 | 0.0171378 | 0.5063921 | 0.9971303 | 0.9794141 | 0.247585 | 0.8335001
GRASS PLANTS | Grass | Bermuda Grass | - | - | Poaceae | 44.29134 | 5.511811 | 1.082677 | 0.3937008 | 0.984252 | 39.17323 | 8.562992 | 49.77876 | 6.19469 | 44.02655 | IEABCC | 0.4137578 | 0.3039909 | 0.0072043 | 0.1612851 | 0.0201663 | 0.0592784 | 0.0343172 | 0.5258491 | 0.9388825 | 0.8321542 | 0.2101201 | 0.8027049
WOOD PLANTS | Softwood | Birch | - | Log | Betula | - | - | - | - | - | - | - | 48.5 | 5.9 | 45.6 | BIOBIB | 0.4359715 | 0.2934681 | 0.0002183 | 0.1708294 | 0.0044824 | 0.0067651 | 0.0882652 | 0.5476088 | 0.8532518 | 0.9590436 | 0.07211197 | 0.5924639
WOOD PLANTS | Softwood | Birch | - | - | Betula | 49.85 | 6.72 | 0.1 | 0.5 | 0 | 42.54 | 0.29 | 50.29765 | 6.780345 | 42.92201 | BIOBIB | 0.4584253 | 0.208106 | 0.0676321 | 0.1625097 | 0.0357578 | 0.0369689 | 0.0306002 | 0.6422068 | 0.9800578 | 0.739806 | 0.7932204 | 0.837959
WOOD PLANTS | Softwood | Birch | Average | Untreated Wood | Betulaceae | 48.7415 | 6.260376 | 0.188805 | 0.1788679 | 0 | 44.09094 | 0.5395144 | 49.18773 | 6.31769 | 44.49458 | PHYLLIS 2 | 0.4945706 | 0.2552265 | 0.0929973 | 0.0981538 | 0 | 0.0524356 | 0.0066162 | 0.6122416 | 1 | 1 | 0.7847024 | 0.9144357
WOOD PLANTS | Softwood | Birch | Alder | Untreated Wood | Betulaceae Alnus | 48.8936 | 6.036985 | 0.2191645 | 0.06973415 | 0 | 44.43062 | 0.349895 | 49.20794 | 6.075797 | 44.71626 | PHYLLIS 2 | 0.4873701 | 0.2181314 | 0.0482076 | 0.1837667 | 0 | 0.0325098 | 0.0300144 | 0.6454577 | 1 | 1 | 0.7529249 | 0.815178
WASTE MATERIALS | Paper industry waste | Black Liquor | Black liquor |  |  | 25.40066 | 4.56542 | 0.1057626 | 4.424403 | 0 | 32.84517 | 32.65858 | 40.43966 | 7.268475 | 52.29186 | PHYLLIS 2 | Outsider
WASTE MATERIALS | Paper industry waste | Black Liquor | Kraft black liquor |  |  | 34.26854 | 4.108216 | 0.2004008 | 4.008016 | 0 | 38.07615 | 19.33868 | 44.82307 | 5.373526 | 49.80341 | PHYLLIS 2 | Outsider
WASTE MATERIALS | Paper industry waste | Black Liquor | Kraft black liquor from spruce wood |  |  | 34.26854 | 4.108216 | 0.2004008 | 4.008016 | 0 | 38.07615 | 19.33868 | 44.82307 | 5.373526 | 49.80341 | PHYLLIS 2 | Outsider
WASTE MATERIALS | Paper industry waste | Black Liquor | alkaline straw pulping |  |  | 45.85917 | 4.490898 | 1.290258 | 0.55011 | 0 | 25.80516 | 22.0044 | 60.21802 | 5.897032 | 33.88495 | PHYLLIS 2 | 0.0150846 | 0.0036316 | 0.3454351 | 0.3201101 | 0.0030159 | 0.0896765 | 0.2230462 | 0.7719225 | 0.9976576 | 0.9872079 | 0.8880762 | 0.5115437
GRASS PLANTS | Vegetables | Brassica | - | - | Brassicaceae | 46.49061 | 6.125113 | 0.7028818 | 0.4920173 | 0 | 38.45768 | 7.7317 | 51.04741 | 6.725469 | 42.22712 | PHYLLIS 2 | 0.3977402 | 0.3371439 | 0.0435845 | 0.0719388 | 0.0163319 | 0.1332607 | 0 | 0.490125 | 1 | 0.7292158 | 0.4019595 | 1
WASTE MATERIALS | Food industry waste | Brewing industries | - |  |  | 51.1 | 6.87 | 4.66 | 0.44 | 0.01 | 32.52 | 4.4 | 56.47033 | 7.591999 | 35.93767 | BIOBIB | 0.3605625 | 0.1958611 | 0.135711 | 0.0022189 | 0.0204157 | 0.2852308 | 0 | 0.6 | 0.8 | 0.8 | 0.55 | 1
ALGAE | Algae | Brown kelp giant | - | - | Phaeophyceae Laminariales | 27.04772 | 3.738212 | 3.537653 | 1.064081 | 0 | 21.7886 | 42.82374 | 51.44643 | 7.11031 | 41.44326 | PHYLLIS 2 | 0.501525 | 0.2724333 | 0.0278426 | 0.0006117 | 0.0042124 | 0.193375 | 0 | 0.6 | 0.8 | 0.8 | 0.27 | 1
WOOD PLANTS | Hardwood | Camphor | - | Chips (wood) | Cinnamomum camphora | 50.3 | 6.1 | 0.1 | 0.2 | 0 | 42.5 | 0.8 | 50.85945 | 6.167846 | 42.9727 | IEABCC | 0.4450566 | 0.2108534 | 0.0932259 | 0.1315512 | 0.05392 | 0.0429216 | 0.0224713 | 0.6323343 | 0.9678169 | 0.6069387 | 0.8218103 | 0.8741878
GRASS PLANTS | Grass | Canary grass |  | - | Phalaris arundinacea | 45 | 5.7 | 1.4 | 0.14 | 0.06 | 38.85 | 8.85 | 50.25126 | 6.365159 | 43.38358 | BIOBIB | 0.4597226 | 0.2061809 | 0.0628436 | 0.1678429 | 0.0349263 | 0.0352373 | 0.0332464 | 0.6449868 | 0.9811793 | 0.7499557 | 0.7888222 | 0.8290408
GRASS PLANTS | Grass | Canary grass | reed | Leaves | Phalaris | 44.0044 | 5.30053 | 0.50005 | 0.090009 | 0 | 39.90399 | 10.20102 | 49.32735 | 5.941704 | 44.73094 | PHYLLIS 2 | 0.4190877 | 0.286696 | 0.001647 | 0.1764819 | 0.0175869 | 0.0278112 | 0.0706893 | 0.5436047 | 0.8742713 | 0.860808 | 0.1221912 | 0.6763024
GRASS PLANTS | Grass | Canary grass | reed | - | Phalaris arundinacea | 46.36584 | 5.798017 | 0.7524901 | 0.08483887 | 0 | 41.30863 | 5.690186 | 49.60373 | 6.202913 | 44.19336 | PHYLLIS 2 | 0.4178122 | 0.3100098 | 0.0073583 | 0.1569337 | 0.0161179 | 0.0592774 | 0.0324907 | 0.5233914 | 0.9457247 | 0.8580848 | 0.2124362 | 0.8021752
GRASS PLANTS | Grass | Canary grass | reed | Stems | Phalaris | 46.0691 | 5.508262 | 0.2003005 | 0.05007511 | 0 | 42.8643 | 5.307962 | 48.78049 | 5.83245 | 45.38706 | PHYLLIS 2 | 0.4297392 | 0.2884329 | 0.0004156 | 0.1741422 | 0.0089698 | 0.0113665 | 0.0869338 | 0.548329 | 0.8532712 | 0.922634 | 0.08092972 | 0.6099899
GRASS PLANTS | Grass | Cane | Italy | - | Arundo donax | 47.7 | 6 | 0.5 | 0.16 | 0.29 | 41.65 | 3.7 | 50.02622 | 6.292606 | 43.68117 | BIOBIB | 0.4103038 | 0.3093956 | 0.0110875 | 0.1519115 | 0.0219078 | 0.0725796 | 0.0228142 | 0.519361 | 0.9632496 | 0.810905 | 0.2458033 | 0.8553928
WASTE MATERIALS | Grass plant waste | Cane |  | Trash |  | 46.9953 | 5.89941 | 0.69993 | 0.109989 | 0 | 40.79592 | 5.49945 | 50.16009 | 6.296692 | 43.54322 | PHYLLIS 2 | 0.4069752 | 0.3023146 | 0.0100306 | 0.1582125 | 0.026229 | 0.0698929 | 0.0263452 | 0.5231059 | 0.951613 | 0.7886156 | 0.2365967 | 0.8458153
GRASS PLANTS | Grass | Cardoon | - | - | Cynara cardunculus | 43.64997 | 5.819996 | 1.143213 | 0.1247142 | 0 | 38.86926 | 10.39285 | 49.41176 | 6.588235 | 44 | PHYLLIS 2 | 0.4331349 | 0.3704638 | 0.0263197 | 0.0625184 | 0.0024953 | 0.1036772 | 0.0013907 | 0.4878772 | 1 | 0.9387175 | 0.3428393 | 0.9718298
WASTE MATERIALS | Other waste | Cartoon-Plastic-Aluminium packing | - |  |  | 54 | 7.79 | 0.16 | 0.08 | 0.06 | 34.41 | 3.5 | 56.13306 | 8.097713 | 35.76923 | BIOBIB | Outsider
WOOD PLANTS | Hardwood | Casuarina | - | Untreated wood | Casuarina | 48.59354 | 5.93757 | 0.4529489 | 0.01969343 | 0 | 43.37478 | 1.621459 | 49.63291 | 6.064568 | 44.30252 | PHYLLIS 2 | 0.474437 | 0.2100924 | 0.0510986 | 0.1855668 | 0.0123478 | 0.0324113 | 0.0340461 | 0.6478923 | 0.9945042 | 0.9030443 | 0.7651381 | 0.8130127
WOOD PLANTS | Hardwood | Catalpa | - | Untreated wood | Catalpa | 47.08 | 6.54 | 0.08 | 0 | 0 | 45.55 | 0.75 | 47.47403 | 6.594736 | 45.93123 | PHYLLIS 2 | Outsider
GRASS PLANTS | Grass | Cattails | - | - | Typha | 43.25385 | 5.282222 | 0.7445417 | 0.0402455 | 0 | 42.73066 | 7.948486 | 47.39279 | 5.787675 | 46.81953 | PHYLLIS 2 | 0.5305009 | 0.2881733 | 0.000658083 | 0.03436161 | 0.005349307 | 0 | 0.1409568 | 0.6 | 0.8 | 0.8 | 1 | 0.18
WOOD PLANTS | Softwood | Cedar | - | Chips (Untreated Wood) | Cedrus | 52.74473 | 6.139386 | 0.09999 | 0.009999 | 0 | 39.976 | 1.029897 | 53.35289 | 6.210175 | 40.43694 | PHYLLIS 2 | 0.4008625 | 0.1952348 | 0.1725026 | 0 | 0.1777295 | 0.0371815 | 0.0164891 | 0.6258892 | 0.9139501 | 0 | 0.9125264 | 0.9231571
WOOD PLANTS | Softwood | Cedar | White | Untreated Wood | Cedrus | 48.8 | 6.4 | 0 | 0 | 0 | 44.4 | 0.4 | 48.99598 | 6.425703 | 44.57831 | PHYLLIS 2 | 0.5064688 | 0.278327 | 0.1125823 | 0.0408007 | 0 | 0.0605037 | 0.0013175 | 0.5972144 | 1 | 1 | 0.7927 | 0.9570991
WOOD PLANTS | Unidentified | Chaparral | - | Untreated wood | - | 47.44562 | 5.1391 | 0.5462822 | 0.03034901 | 0 | 40.63733 | 6.201315 | 50.89528 | 5.512751 | 43.59197 | PHYLLIS 2 | 0.3923203 | 0.1721291 | 0.0020448 | 0.2146691 | 0.0331133 | 0 | 0.1857234 | 0.65 | 0.8 | 0.8 | 1 | 0.51
GRASS PLANTS | Other | Chaparral | - | - | Yucca whipplei | 46.9 | 5.08 | 0.54 | 0.02 | 0.03 | 40.17 | 7.26 | 50.89528 | 5.512751 | 43.59197 | BIOBIB | 0.3410206 | 0.227347 | 0.0022477 | 0.2126121 | 0.0328289 | 0 | 0.1839437 | 0.55 | 0.8 | 0.8 | 1 | 0.51
WOOD PLANTS | Hardwood | Cherry | - | Pit | Prunus | 53.41 | 7.04 | 0.3 | 0.3 | 0 | 38.05 | 0.9 | 54.22335 | 7.147208 | 38.62944 | PHYLLIS 2 | 0.4243855 | 0.1861976 | 0.1627032 | 0.0051701 | 0.0248598 | 0.1966838 | 0 | 0.65 | 0.8 | 0.8 | 0.68 | 1
WOOD PLANTS | Hardwood | Cherry tree | - | Log | Prunus avium | - | - | - | - | - | - | - | 49.7 | 6 | 44.3 | BIOBIB | 0.4725507 | 0.2017005 | 0.0417621 | 0.1967093 | 0.016716 | 0.0274018 | 0.0431596 | 0.6562364 | 0.9932249 | 0.8790486 | 0.7592328 | 0.7888087
WOOD PLANTS | Hardwood | Cherry tree | Laurel | Leaves | Prunus | 46.93 | 5.97 | 1.11 | 0.07 | 0 | 39.29 | 6.63 | 50.90574 | 6.475757 | 42.61851 | PHYLLIS 2 | 0.4551022 | 0.1632183 | 0.008741 | 0.1727531 | 0.0903104 | 0.0057644 | 0.1041106 | 0.6943719 | 0.9677736 | 0.5395357 | 0.7630336 | 0.6890064
WOOD PLANTS | Hardwood | Cherry tree | - | - | Prunus avium | 49.52 | 5.81 | 0.31 | 0.02 | 0.02 | 42.97 | 1.35 | 50.3764 | 5.910478 | 43.71312 | BIOBIB | 0.4590886 | 0.1855715 | 0.0336594 | 0.188418 | 0.0507706 | 0.0210559 | 0.061436 | 0.6684112 | 0.9787233 | 0.6959033 | 0.7704607 | 0.7604655
WOOD PLANTS | Hardwood | Cherry tree | - | Untreated Wood | Prunus | 50.02558 | 5.869535 | 0.3089229 | 0.01993051 | 0 | 42.41212 | 1.363912 | 50.88697 | 5.970603 | 43.14242 | PHYLLIS 2 | 0.3883308 | 0.2504773 | 0.0022225 | 0.1810268 | 0.062155 | 0.0363917 | 0.0793959 | 0.5581592 | 0.8383838 | 0.6413103 | 0.130208 | 0.719193
GRASS PLANTS | Grass | China Reed |  | - | - | 48.2 | 5.4 | 0.3 | 0 | 0.1 | 43.6 | 2.4 | 49.58848 | 5.555556 | 44.85597 | IEABCC | 0.4166542 | 0.3007378 | 0.0050667 | 0.1662036 | 0.0182223 | 0.0498175 | 0.0432979 | 0.5302688 | 0.9220653 | 0.8497355 | 0.1847888 | 0.764941
GRASS PLANTS | Grass | Chinese straw | - | Pellets | - | 37.07098 | 4.888482 | 0.9165903 | 0.2953458 | 0 | 37.17283 | 19.65577 | 46.84685 | 6.177606 | 46.97555 | PHYLLIS 2 | 0.491167 | 0.3985741 | 0.0032543 | 0.0597854 | 4.5e-06 | 0.0295163 | 0.0176984 | 0.5010241 | 0.9976703 | 1 | 0.1850752 | 0.7087482
WOOD PLANTS | Unidentified | Christmas trees | - | Untreated wood | - | 51.59 | 5.58 | 0.52 | 0.4 | 0 | 36.7 | 5.21 | 54.95899 | 5.944391 | 39.09662 | PHYLLIS 2 | 0.3729907 | 0.1547758 | 0.1159466 | 0 | 0.273707 | 0.0199265 | 0.0626534 | 0.662573 | 0.8797332 | 0 | 0.9314713 | 0.8325263
ALGAE | Algae | Chrorella | - | Residue after ethanol extraction | Chlorella vulgaris | 50.6083 | 6.800957 | 11.58755 | 0.76785 | 0 | 22.34743 | 7.887914 | 63.45336 | 8.527132 | 28.0195 | PHYLLIS 2 | 0.1967626 | 0.1068833 | 0.1907895 | 0.005602 | 0.0290808 | 0.4708818 | 0 | 0.6 | 0.8 | 0.8 | 0.51 | 1
ALGAE | Algae | Chrorella | - | Residue after hot water extraction | Chlorella vulgaris | 54.7298 | 6.958312 | 11.07566 | 0.7308286 | 0 | 22.05867 | 4.446732 | 65.35152 | 8.308751 | 26.33972 | PHYLLIS 2 | 0.0959625 | 0.0521278 | 0.3652618 | 0.0095965 | 0.0555021 | 0.4215493 | 0 | 0.6 | 0.8 | 0.8 | 0.69 | 1
ALGAE | Algae | Chrorella | - | - | Chlorella vulgaris | 53.72303 | 7.273832 | 11.44768 | 0.6990173 | 0 | 20.83882 | 6.017627 | 65.64744 | 8.888339 | 25.46422 | PHYLLIS 2 | 0.1526624 | 0.0829278 | 0.1873345 | 0.0058137 | 0.0286021 | 0.5426595 | 0 | 0.6 | 0.8 | 0.8 | 0.47 | 1
GRASS PLANTS | Grass | Clover grass | - | - | Trifolium | 44.95394 | 6.80817 | 2.202643 | 0.3003604 | 0 | 42.20064 | 3.534241 | 47.8423 | 7.245605 | 44.91209 | PHYLLIS 2 | Outsider
WOOD PLANTS | Hardwood | Cocoa | - | Beans | Theobroma | 48.63774 | 6.962664 | 3.128153 | 0.2018163 | 0 | 33.80424 | 7.265388 | 54.40181 | 7.78781 | 37.81038 | IEABCC | Outsider
WOOD PLANTS | Hardwood | Cocoa | - | Shell | Theobroma | 46.30593 | 5.568782 | 3.209594 | 0.192027 | 0 | 36.11936 | 8.604302 | 52.62392 | 6.328588 | 41.04749 | PHYLLIS 2 | 0.3963347 | 0.206825 | 0.2091247 | 0.033068 | 0.1003291 | 0.0493215 | 0.004997 | 0.6095907 | 0.9294696 | 0.1818793 | 0.9036113 | 0.9632493
WOOD PLANTS | Hardwood | Cocoa | - | - | Theobroma | 47.83304 | 7.188099 | 2.909685 | 0.1269021 | 0 | 32.55946 | 9.382815 | 54.61602 | 8.20741 | 37.17657 | PHYLLIS 2 | Outsider
WOOD PLANTS | Hardwood | Cocoa | - | Hull | Theobroma | 49.21429 | 5.336735 | 3.040816 | 0.122449 | 0 | 33.86735 | 8.418367 | 55.6607 | 6.035776 | 38.30352 | PHYLLIS 2 | 0.3249037 | 0.1434884 | 0.2317306 | 0 | 0.2469772 | 0.0176914 | 0.0352087 | 0.6485064 | 0.8644061 | 0 | 0.9688865 | 0.8829792
WOOD PLANTS | Hardwood | Cocoa | - | Hull | Theobroma cacao | 48.23 | 5.23 | 2.98 | 0.12 | 0 | 33.19 | 10.25 | 55.6607 | 6.035776 | 38.30352 | BIOBIB | 0.3249037 | 0.1434884 | 0.2317306 | 0 | 0.2469772 | 0.0176914 | 0.0352087 | 0.6485064 | 0.8644061 | 0 | 0.9688865 | 0.8829792
WOOD PLANTS | Hardwood | Coconut | - | Shell | Cocos | 51.26775 | 5.879782 | 0.2272857 | 0.1976397 | 0 | 41.78104 | 0.6465089 | 51.82299 | 5.943462 | 42.23354 | PHYLLIS 2 | 0.440673 | 0.1819802 | 0.0503586 | 0.1085052 | 0.133742 | 0.0233142 | 0.0614268 | 0.6636518 | 0.947444 | 0.3343171 | 0.8241021 | 0.7919368
WOOD PLANTS | Hardwood | Coconut | - | Fiber dust | Cocos | 50.64451 | 5.085599 | 0.4531722 | 0.1611279 | 0 | 39.90937 | 3.746224 | 52.95356 | 5.317469 | 41.72897 | PHYLLIS 2 | 0.3611586 | 0.282451 | 0.0452436 | 0.1003776 | 0.0727865 | 0.1379827 | 0 | 0.5102531 | 1 | 0.457444 | 0.4025697 | 1
WOOD PLANTS | Hardwood | Coconut | - | Fiber | Cocos nucifera | 50.29 | 5.05 | 0.45 | 0.16 | 0.28 | 39.63 | 4.14 | 52.95356 | 5.317469 | 41.72897 | BIOBIB | 0.2907593 | 0.1275696 | 0.0021964 | 0.301654 | 0.0464308 | 0 | 0.2313899 | 0.65 | 0.8 | 0.8 | 1 | 0.54
WOOD PLANTS | Hardwood | Coconut | - | Untreated wood - trunk | Cocos | 42.44244 | 5.135135 | 0.03003003 | 0.04004004 | 0 | 40.84084 | 11.51151 | 48.00181 | 5.807766 | 46.19042 | PHYLLIS 2 | 0.5348347 | 0.2346568 | 0.0001366 | 0.1180457 | 0.0180627 | 0 | 0.0942635 | 0.65 | 0.8 | 0.8 | 1 | 0.53
WOOD PLANTS | Hardwood | Coconut | - | Coir (fibre) dust | Cocos | 47.17 | 6.54 | 0 | 0 | 0 | 43.39 | 2.9 | 48.57878 | 6.735324 | 44.68589 | PHYLLIS 2 | 0.6100419 | 0.2676537 | 0.0019404 | 0.0003915 | 0.0003469 | 0.1196256 | 0 | 0.65 | 0.8 | 0.8 | 0.04 | 1
WOOD PLANTS | Hardwood | Coconut | - | Coir | Cocos | 15.94 | 2.25 | 0.5 | 0 | 0 | 63.5 | 17.81 | 19.51279 | 2.754315 | 77.73289 | PHYLLIS 2 | Outsider
WOOD PLANTS | Hardwood | Coffee | - | Husk | Coffea | 44.98 | 5.24 | 0.9466667 | 0.23 | 0 | 43.06667 | 5.536667 | 48.21697 | 5.617094 | 46.16594 | PHYLLIS 2 | 0.5285809 | 0.231913 | 0.0006296 | 0.0026443 | 0.0004973 | 0 | 0.2357349 | 0.65 | 0.8 | 0.8 | 1 | 0.01
WASTE MATERIALS | Food industry waste | Coffee | Spent |  |  | 58.36013 | 8.032855 | 1.841485 | 0.1294016 | 0 | 31.14598 | 0.490147 | 59.83264 | 8.235534 | 31.93183 | PHYLLIS 2 | 0.3050438 | 0.1657028 | 0.0991166 | 4.78e-05 | 0.0146702 | 0.4154188 | 0 | 0.6 | 0.8 | 0.8 | 0.38 | 1
WASTE MATERIALS | Food industry waste | Coffee |  | Husk |  | 49.36051 | 6.095124 | 0.8093525 | 0.06994404 | 0 | 41.16707 | 2.498002 | 51.08583 | 6.30817 | 42.606 | PHYLLIS 2 | 0.3974288 | 0.2483422 | 0.133802 | 0.0935929 | 0.0005481 | 0.0696383 | 0.0566477 | 0.5659667 | 0.9993892 | 0.9913427 | 0.7980185 | 0.5455783
WASTE MATERIALS | Wood waste | Compost |  | bark |  | 49.84 | 5.24 | 0.37 | 0.03 | 0.01 | 38.64 | 5.87 | 53.17968 | 5.591122 | 41.22919 | BIOBIB | 0.2701312 | 0.1388413 | 0.0618589 | 0.3070216 | 0.0018886 | 0.0282152 | 0.1920432 | 0.6131995 | 0.9979775 | 0.9904263 | 0.8186632 | 0.5376386
GRASS PLANTS | Grass | Corn | - | Stover | Zea mays | - | - | - | - | - | - | - | 50.75813 | 6.159315 | 43.08256 | NREL | 0.3936099 | 0.2764661 | 0.0071241 | 0.1733872 | 0.0478203 | 0.0616329 | 0.0399595 | 0.5370513 | 0.909307 | 0.6910136 | 0.2071263 | 0.8189542
GRASS PLANTS | Grass | Corn | - | Shoots | Zea mays | - | - | - | - | - | - | - | 46.2845 | 6.581741 | 47.13376 | PHYLLIS 2 | Outsider
GRASS PLANTS | Grass | Corn | - | Sillage | Zea mays | 43.44344 | 6.176176 | 1.021021 | 0.9309309 | 0 | 45.88589 | 2.542543 | 45.48789 | 6.466827 | 48.04528 | PHYLLIS 2 | Outsider
GRASS PLANTS | Grass | Corn | - | Stalk | Zea mays | 44.77099 | 5.636432 | 1.074504 | 0.1319566 | 0 | 42.93302 | 5.453095 | 47.96526 | 6.038574 | 45.99616 | PHYLLIS 2 | 0.4557813 | 0.3387105 | 0.0020344 | 0.1322354 | 8.71e-05 | 0.0262518 | 0.0448995 | 0.523002 | 0.932539 | 1 | 0.1458672 | 0.6796532
GRASS PLANTS | Grass | Corn | - | Whole crop | Zea mays | 45.48105 | 5.247813 | 0.9718173 | 0.09718173 | 1.457726 | 38.48397 | 8.260447 | 50.98039 | 5.882353 | 43.13725 | IEABCC | 0.3881695 | 0.2594085 | 0.0041884 | 0.1789946 | 0.060919 | 0.0490101 | 0.0593099 | 0.5493992 | 0.869092 | 0.6438037 | 0.1681073 | 0.7715286
GRASS PLANTS | Grass | Corn | - | Stover (densified - no binder) | Zea mays | 37.8 | 4.84 | 0.65 | 0.09 | 0 | 35.05 | 21.57 | 48.65491 | 6.229888 | 45.1152 | PHYLLIS 2 | 0.4410391 | 0.341886 | 0.0071626 | 0.1290776 | 0.0004561 | 0.0550128 | 0.0253658 | 0.5124627 | 0.974588 | 0.9956393 | 0.2154031 | 0.7864071
GRASS PLANTS | Grass | Corn | - | Cob | Zea mays | 45.87423 | 6.011039 | 0.6117858 | 0.07768709 | 0 | 45.06822 | 2.357036 | 47.31571 | 6.19992 | 46.484375 | PHYLLIS 2 | 0.4785582 | 0.384671 | 0.0043747 | 0.0753358 | 1.62e-05 | 0.037222 | 0.0198221 | 0.5033987 | 0.9937641 | 1 | 0.1955252 | 0.7324682
GRASS PLANTS | Grass | Corn | - | Stover | Zea mays | 46.16785 | 5.547263 | 0.7027783 | 0.05622226 | 0 | 41.25777 | 6.26812 | 49.65733 | 5.966539 | 44.37613 | PHYLLIS 2 | 0.4125666 | 0.2818951 | 0.0022153 | 0.1783121 | 0.0242145 | 0.0334308 | 0.0673656 | 0.5439037 | 0.8761276 | 0.8193903 | 0.1345217 | 0.6994368
GRASS PLANTS | Grass | Corn | - | Whole crop | Zea mays | 44.62 | 5.37 | 0.41 | 0.05 | 1.48 | 39.57 | 8.5 | 49.82135 | 5.99598 | 44.18267 | BIOBIB | 0.4095994 | 0.2812347 | 0.0027868 | 0.1781575 | 0.0273634 | 0.0379668 | 0.0628914 | 0.5426948 | 0.881716 | 0.8005179 | 0.1460863 | 0.7182459
GRASS PLANTS | Grass | Corn | - | Straw | Zea mays | 46.91 | 5.47 | 0.56 | 0.04 | 0.25 | 42.78 | 3.99 | 49.29592 | 5.748214 | 44.95586 | BIOBIB | 0.483286 | 0.2111589 | 0.0433288 | 0.1952941 | 0.0016536 | 0.0295795 | 0.0356991 | 0.6509468 | 1 | 0.9863396 | 0.7506412 | 0.7998181
GRASS PLANTS | Grass | Corn | - | Cob | Zea mays | 47.79 | 5.64 | 0.44 | 0.01 | 0.21 | 44.71 | 1.2 | 48.69574 | 5.746892 | 45.55737 | BIOBIB | 0.4305903 | 0.2817925 | 4.45e-05 | 0.1745108 | 0.0088488 | 0.0019665 | 0.1022466 | 0.5545795 | 0.8311773 | 0.9234565 | 0.05303002 | 0.5710785
GRASS PLANTS | Grass | Corn | - | Stemps | Zea mays | 47.09 | 5.97 | 0.74 | 0 | 0.05 | 44.42 | 1.73 | 48.30735 | 6.124333 | 45.56832 | BIOBIB | 0.4477005 | 0.338044 | 0.0038441 | 0.1347009 | 0.0001219 | 0.0390538 | 0.0365348 | 0.5190294 | 0.9491559 | 1 | 0.1756765 | 0.7264754
GRASS PLANTS | Grass | Corn | - | Straw | Zea mays | 45.6 | 5.4 | 0.3 | 0 | 0.2 | 43.2 | 5.3 | 48.40764 | 5.732484 | 45.85987 | IEABCC | 0.4483301 | 0.2988866 | 0.0013065 | 0.1003707 | 0.0155343 | 0 | 0.1355718 | 0.55 | 0.8 | 0.8 | 1 | 0.4
GRASS PLANTS | Grass | Corn | - | Cob | Zea mays | 48.24825 | 5.505506 | 0.8008008 | 0 | 0.3003003 | 42.44244 | 2.702703 | 50.15609 | 5.723205 | 44.12071 | IEABCC | 0.398939 | 0.245236 | 0.0002169 | 0.1809982 | 0.0442292 | 0.0099101 | 0.1204706 | 0.5699857 | 0.7915392 | 0.7145978 | 0.05377488 | 0.6023196
WASTE MATERIALS | Grass plant waste | Corn Shelled | - | Grain / Meal |  | 41.74174 | 6.406406 | 1.101101 | 0.1001001 | 0 | 49.24925 | 1.401401 | 42.85714 | 6.577595 | 50.56526 | PHYLLIS 2 | Outsider
WOOD PLANTS | Hardwood | Cotton | - | - | Gossypium | 39.53 | 5.1 | 1.22 | 0.49 | 0 | 41.54 | 12.12 | 45.87443 | 5.918533 | 48.20703 | BIOBIB | Outsider
WOOD PLANTS | Hardwood | Cotton | - | Waste (gin) | Gossypium | 45.96813 | 5.348641 | 0.8395574 | 0.3773292 | 0 | 41.9873 | 5.479042 | 49.26701 | 5.732484 | 45.00051 | PHYLLIS 2 | 0.4817421 | 0.1733399 | 0.0031086 | 0.2425165 | 0.0071288 | 0.0026315 | 0.0895326 | 0.6936756 | 1 | 0.9541252 | 0.7082547 | 0.6716042
WOOD PLANTS | Hardwood | Cotton | - | waste | Gossypium | 49.04 | 4.71 | 1.45 | 0.36 | 0 | 35.08 | 9.36 | 55.20657 | 5.302263 | 39.49116 | BIOBIB | 0.1736821 | 0.0762024 | 0.0008306 | 0.5381099 | 0.0823695 | 0 | 0.1288055 | 0.65 | 0.8 | 0.8 | 1 | 0.79
WOOD PLANTS | Hardwood | Cotton | - | Stalks | Gossypium | 44.8761 | 5.538653 | 1.040821 | 0.3159634 | 0 | 41.56777 | 6.660693 | 48.78763 | 6.021418 | 45.19095 | PHYLLIS 2 | 0.5047882 | 0.2177847 | 0.0321809 | 0.1845181 | 0 | 0.0243702 | 0.0363579 | 0.6538119 | 1 | 1 | 0.730726 | 0.7852217
WOOD PLANTS | Hardwood | Cotton | - | Husk (seeds) | Gossypium | 48.48 | 6.12 | 0.97 | 0.1 | 0 | 41.48 | 2.85 | 50.45795 | 6.369692 | 43.17236 | PHYLLIS 2 | 0.4514014 | 0.2402726 | 0.1413769 | 0.0833318 | 0.0206116 | 0.0588444 | 0.0041613 | 0.6048676 | 0.9760427 | 0.7329959 | 0.8349439 | 0.9516463
WOOD PLANTS | Hardwood | Cotton | - | Husk | Gossypium | 48.48 | 6.12 | 0.97 | 0.1 | 0 | 41.48 | 2.85 | 50.45795 | 6.369692 | 43.17236 | BIOBIB | 0.4514014 | 0.2402726 | 0.1413769 | 0.0833318 | 0.0206116 | 0.0588444 | 0.0041613 | 0.6048676 | 0.9760427 | 0.7329959 | 0.8349439 | 0.9516463
WOOD PLANTS | Hardwood | Cotton | - | Trash (gin) | Gossypium | 39.22909 | 5.212049 | 2.070947 | 0 | 0 | 36.04836 | 17.43956 | 48.73815 | 6.47544 | 44.78641 | PHYLLIS 2 | 0.519258 | 0.2935229 | 0.1167436 | 0.0067648 | 0 | 0.0635826 | 0.0001281 | 0.5904076 | 1 | 1 | 0.7904994 | 0.9743777
WOOD PLANTS | Hardwood | Cotton | - | Husk | Gossypium | 48.78512 | 8.129187 | 1.359864 | 0 | 0 | 38.52615 | 3.19968 | 51.11577 | 8.517548 | 40.36668 | PHYLLIS 2 | Outsider
GRASS PLANTS | Vegetables | Courgette plant (zucchini) | - | - | Cucurbitaceae Cucurbita | 33.88 | 3.7 | 4.7 | 0.13 | 0 | 27.84 | 29.75 | 51.78844 | 5.655763 | 42.55579 | PHYLLIS 2 | 0.4347918 | 0.19314 | 0.0790276 | 0.1039988 | 0.1165437 | 0.0328945 | 0.0396036 | 0.647178 | 0.9479567 | 0.3580915 | 0.8389228 | 0.8408344
GRASS PLANTS | Vegetables | Cucumber plant | - | - | Cucumis | 33.81 | 3.87 | 3 | 0.24 | 0 | 31.12 | 27.96 | 49.14244 | 5.625 | 45.23256 | PHYLLIS 2 | 0.4174156 | 0.2782771 | 0.0003596 | 0.1103592 | 0.0169209 | 0 | 0.1766676 | 0.55 | 0.8 | 0.8 | 1 | 0.36
WOOD PLANTS | Softwood | Cypress | - | Untreated Wood | Cupressaceae | 54.98 | 6.54 | 0 | 0 | 0 | 38.08 | 0.4 | 55.2008 | 6.566265 | 38.23293 | PHYLLIS 2 | 0.3099498 | 0.1359894 | 0.3946864 | 0.021402 | 0.0616594 | 0.076313 | 0 | 0.65 | 0.8 | 0.8 | 0.93 | 1
WASTE MATERIALS | Wood waste | Demolition wood |  |  |  | 48.85 | 5.8 | 0.18 | 0.01 | 0 | 44.58 | 0.58 | 49.22906 | 5.845007 | 44.92593 | BIOBIB | 0.3975585 | 0.2942229 | 0.0276107 | 0.1660503 | 0.0008155 | 0.0160525 | 0.0976896 | 0.524034 | 0.9988604 | 0.9922122 | 0.7796752 | 0.552391
WASTE MATERIALS | Other waste | Domestic Organic Waste | Municipal Collection |  |  | 48.1 | 5.91 | 0.69 | 0.04 | 0.02 | 40.74 | 4.5 | 50.76517 | 6.237467 | 42.99736 | BIOBIB | 0.3986894 | 0.2565408 | 0.1157937 | 0.1041795 | 0.0005937 | 0.061455 | 0.0627479 | 0.5587525 | 0.999313 | 0.9914918 | 0.7948628 | 0.5467523
WOOD PLANTS | Softwood | Douglas Fir | - | Untreated Wood | Pseudotsuga menziesii | 50.63143 | 6.226391 | 0.1185979 | 0.01976632 | 0 | 42.53712 | 0.4666865 | 50.93964 | 6.264294 | 42.79606 | PHYLLIS 2 | 0.4405753 | 0.2201384 | 0.1204742 | 0.1088881 | 0.0472824 | 0.0500511 | 0.0125905 | 0.619878 | 0.9659025 | 0.5979263 | 0.8366322 | 0.912431
WOOD PLANTS | Softwood | Douglas Fir | - | - | Pseudotsuga menziesii | 52.3 | 6.3 | 0.1 | 0 | 0 | 40.32 | 0.98 | 52.87101 | 6.368783 | 40.76021 | BIOBIB | 0.382749 | 0.204492 | 0.2497745 | 0.0185715 | 0.0926269 | 0.0499195 | 0.0018666 | 0.6039751 | 0.9239867 | 0.1236539 | 0.9175491 | 0.9830397
WOOD PLANTS | Softwood | Douglas Fir | - | Bark | Pseudotsuga menziesii | 56.2 | 5.9 | 0 | 0 | 0 | 36.7 | 1.2 | 56.88259 | 5.97166 | 37.14575 | BIOBIB | 0.2644235 | 0.1121243 | 0.3325983 | 0 | 0.2529804 | 0 | 0.0378735 | 0.6577198 | 0.838199 | 0 | 1 | 0.8699372
WASTE MATERIALS | Wood waste | driftwood |  |  |  | - | - | - | - | - | - | - | 30.55891 | 3.618818 | 65.82228 | BIOBIB | Outsider
WOOD PLANTS | Hardwood | Ecoblock | Almelo - Netherlands | briquettes | - | 51.48341 | 5.917404 | 0.1394674 | 0 | 0 | 42.02951 | 0.4302151 | 51.77838 | 5.951307 | 42.27031 | PHYLLIS 2 | 0.4405556 | 0.1829786 | 0.0520986 | 0.1111642 | 0.1296221 | 0.0241431 | 0.0594378 | 0.6623699 | 0.9484005 | 0.346913 | 0.8238159 | 0.7952361
WOOD PLANTS | Hardwood | Elm | - | - | Ulmus | 50.35 | 6.57 | 0 | 0 | 0 | 42.34 | 0.74 | 50.72537 | 6.61898 | 42.65565 | BIOBIB | 0.5047428 | 0.2214541 | 0.1599383 | 1.51e-05 | 0.0236629 | 0.0901868 | 0 | 0.65 | 0.8 | 0.8 | 0.82 | 1
WOOD PLANTS | Hardwood | Elm | - | Untreated Wood | Ulmus | 50.4 | 6.6 | 0 | 0 | 0 | 42.3 | 0.7 | 50.75529 | 6.646526 | 42.59819 | PHYLLIS 2 | 0.5072672 | 0.2225616 | 0.1504754 | 0.0006936 | 0.0223667 | 0.0966355 | 0 | 0.65 | 0.8 | 0.8 | 0.8 | 1
GRASS PLANTS | Grass | Energy Grass | - | - | Poaceae | 45.7 | 5.2 | 1.6 | 0.2 | 0.3 | 37.1 | 9.9 | 51.93182 | 5.909091 | 42.15909 | IEABCC | 0.372333 | 0.2297844 | 0.0022714 | 0.167116 | 0.1053227 | 0.0381906 | 0.0849819 | 0.5690197 | 0.8105063 | 0.4931509 | 0.1310383 | 0.7417745
WOOD PLANTS | Hardwood | Eucalyptus | Saligna | - | Eucalyptus | - | - | - | - | - | - | - | 50.61389 | 6.050739 | 43.33537 | NREL | 0.4571247 | 0.1725301 | 0.0185833 | 0.1860613 | 0.0691792 | 0.0121246 | 0.0843968 | 0.6834322 | 0.9738725 | 0.622836 | 0.7638313 | 0.7182993
WOOD PLANTS | Hardwood | Eucalyptus | - | Stems | Eucalyptus | 47.34203 | 6.519559 | 0.5015045 | 0.1003009 | 0 | 44.1324 | 1.404213 | 48.31116 | 6.653019 | 45.03582 | PHYLLIS 2 | 0.6099226 | 0.2676014 | 0.0185345 | 2.17e-05 | 0.0027452 | 0.1011746 | 0 | 0.65 | 0.8 | 0.8 | 0.32 | 1
WOOD PLANTS | Hardwood | Eucalyptus | - | Chips | Eucalyptus | 50.43 | 6.01 | 0.17 | 0.08 | 0.02 | 41.53 | 1.76 | 51.47494 | 6.134531 | 42.39053 | BIOBIB | 0.4352607 | 0.2016286 | 0.0936926 | 0.1134017 | 0.0885824 | 0.0391041 | 0.0283299 | 0.6375448 | 0.9546113 | 0.4464975 | 0.8376086 | 0.8659206
WOOD PLANTS | Hardwood | Eucalyptus | - | Untreated Wood | Eucalyptus | 50.5011 | 6.023791 | 0.2666268 | 0.03950027 | 0 | 41.59379 | 1.575198 | 51.4694 | 6.139291 | 42.3913 | PHYLLIS 2 | 0.4353719 | 0.2016045 | 0.0934303 | 0.1137279 | 0.0883893 | 0.0390642 | 0.0284119 | 0.6376313 | 0.9547237 | 0.4477226 | 0.8373499 | 0.8656001
WOOD PLANTS | Hardwood | Eucalyptus | - | Untreated Wood | Eucalyptus globulus | 48.28623 | 5.933053 | 0.3908599 | 0.01002205 | 0 | 44.27741 | 1.102425 | 49.0232 | 6.023606 | 44.95319 | PHYLLIS 2 | 0.4941661 | 0.2133623 | 0.036091 | 0.1928997 | 0 | 0.0262141 | 0.0372668 | 0.6536418 | 1 | 1 | 0.7388583 | 0.7885304
WOOD PLANTS | Hardwood | Eucalyptus | - | Untreated Wood | Eucalyptus camaldulensis | 49.04414 | 5.875288 | 0.3002702 | 0.01000901 | 0 | 44.00961 | 0.7606846 | 49.57507 | 5.938891 | 44.48604 | PHYLLIS 2 | 0.4753173 | 0.1954112 | 0.0312367 | 0.2100414 | 0.013853 | 0.0218487 | 0.0522917 | 0.6646491 | 0.9960495 | 0.9030922 | 0.7468168 | 0.7621348
WOOD PLANTS | Hardwood | Eucalyptus | - | - | Eucalyptus | 48.5 | 5.89 | 0.28 | 0.01 | 0.14 | 44.43 | 0.75 | 49.07913 | 5.960332 | 44.96053 | BIOBIB | 0.4903725 | 0.2040165 | 0.0285993 | 0.2090854 | 0 | 0.0214507 | 0.0464756 | 0.6619889 | 1 | 1 | 0.7326129 | 0.7641986
WOOD PLANTS | Hardwood | Eucalyptus | - | Untreated Wood | Eucalyptus grandis | 48.31551 | 5.888234 | 0.149955 | 0.009997001 | 0 | 45.11647 | 0.519844 | 48.6462 | 5.928535 | 45.42526 | PHYLLIS 2 | 0.5095894 | 0.207884 | 0.0184923 | 0.1997575 | 0 | 0.0152521 | 0.0490247 | 0.6663741 | 1 | 1 | 0.7136013 | 0.7458885
WOOD PLANTS | Hardwood | Eucalyptus | - | Sawdust | Eucalyptus | 48.2 | 5.3 | 0 | 0 | 0 | 42.2 | 4.3 | 50.36573 | 5.53814 | 44.09613 | IEABCC | 0.393905 | 0.2335919 | 3.24e-05 | 0.1765448 | 0.052148 | 0.0030052 | 0.1407727 | 0.5787733 | 0.7633926 | 0.674269 | 0.02822509 | 0.5726269
GRASS PLANTS | Grass | Fescue | - | Straw | Festuca | 45.38232 | 5.561072 | 0.5958292 | 0.09930487 | 0.6951341 | 42.10526 | 5.561072 | 48.77268 | 5.976521 | 45.2508 | IEABCC | 0.505907 | 0.2210174 | 0.0347988 | 0.1787265 | 0 | 0.0260527 | 0.0334976 | 0.6509726 | 1 | 1 | 0.7329732 | 0.7935413
WASTE MATERIALS | Wood waste | Fiberboard |  |  |  | 49.40358 | 6.461233 | 3.280318 | 0.09940358 | 0.09940358 | 39.26441 | 1.39165 | 51.93312 | 6.792059 | 41.27482 | IEABCC | 0.4444313 | 0.2414194 | 0.162936 | 0.0018107 | 0.0243808 | 0.1250218 | 0 | 0.6 | 0.8 | 0.8 | 0.77 | 1
GRASS PLANTS | Grass | Field Grass | - | - | Poaceae | 46.72048 | 5.247225 | 2.119072 | 0.2018163 | 0.7063572 | 36.12513 | 8.879919 | 53.03551 | 5.956472 | 41.00802 | IEABCC | 0.3610697 | 0.2179702 | 0.0032634 | 0.1383874 | 0.1607815 | 0.045306 | 0.0732218 | 0.5744225 | 0.8018372 | 0.3454585 | 0.1558389 | 0.7976174
GRASS PLANTS | Grass | Field Grass | - | - | Poaceae | 46.31 | 5.2 | 2.37 | 0.2 | 0.75 | 35.82 | 9.35 | 53.02874 | 5.954426 | 41.01683 | BIOBIB | 0.3610203 | 0.2172503 | 0.0031021 | 0.1381568 | 0.1609468 | 0.0442904 | 0.0752333 | 0.5751977 | 0.7991486 | 0.3448262 | 0.1526208 | 0.7932342
WOOD PLANTS | Softwood | Fir | Western Hemlock | Untreated Wood | Abies | 50.55165 | 5.817452 | 0.1003009 | 0.1003009 | 0 | 41.22367 | 2.20662 | 51.79856 | 5.960946 | 42.24049 | PHYLLIS 2 | 0.4399267 | 0.1838539 | 0.054486 | 0.1094152 | 0.1298438 | 0.0249094 | 0.057565 | 0.6609817 | 0.9479477 | 0.3431023 | 0.8258436 | 0.7996301
WOOD PLANTS | Softwood | Fir | Hemlock | - | Tsuga heterophylla | 50.4 | 5.8 | 0.1 | 0.1 | 0 | 41.4 | 2.2 | 51.63934 | 5.942623 | 42.41803 | BIOBIB | 0.4421171 | 0.1824534 | 0.048895 | 0.1207138 | 0.1213468 | 0.0235487 | 0.0609252 | 0.6638024 | 0.9514452 | 0.3810644 | 0.817675 | 0.789279
WOOD PLANTS | Softwood | Fir | - | Whole Tree | Picea | 48.52 | 5.81 | 0.25 | 0.04 | 0 | 44.66 | 0.72 | 49.01505 | 5.86928 | 45.11567 | BIOBIB | 0.4915846 | 0.1932793 | 0.0163212 | 0.2245722 | 0 | 0.0131585 | 0.0610842 | 0.6745207 | 1 | 1 | 0.7182297 | 0.7259095
WOOD PLANTS | Softwood | Fir | - | Untreated Wood | Abies | 51.35716 | 5.990337 | 0.05990337 | 0.02995169 | 0 | 42.20193 | 0.3607214 | 51.58961 | 6.017451 | 42.39294 | PHYLLIS 2 | 0.4390395 | 0.1902873 | 0.066469 | 0.1188311 | 0.1092895 | 0.0300673 | 0.0460163 | 0.652775 | 0.9523595 | 0.403675 | 0.8266988 | 0.8216953
WOOD PLANTS | Softwood | Fir | White Fir | - | Abies concolor | 49 | 5.98 | 0.05 | 0.01 | 0.01 | 43.91 | 1.04 | 49.55001 | 6.047123 | 44.40287 | BIOBIB | 0.4765573 | 0.2096505 | 0.0482285 | 0.1893403 | 0.0097333 | 0.0312747 | 0.0352154 | 0.6493882 | 0.9963614 | 0.9232048 | 0.7608024 | 0.807522
WOOD PLANTS | Softwood | Fir | - | Untreated Wood | Abies concolor | 49.84491 | 5.985373 | 0.1792624 | 0.009959024 | 0 | 43.60061 | 0.379886 | 50.13021 | 6.019631 | 43.85016 | PHYLLIS 2 | 0.4627899 | 0.2001032 | 0.0499599 | 0.1821706 | 0.0332238 | 0.0300082 | 0.0417444 | 0.6533157 | 0.9838955 | 0.7728199 | 0.7766559 | 0.8026769
WOOD PLANTS | Softwood | Fir | - | - | Abies | 50.35 | 6.14 | 0.05 | 0 | 0 | 43.18 | 0.28 | 50.51671 | 6.160329 | 43.32297 | BIOBIB | 0.4527041 | 0.21309 | 0.0845255 | 0.143842 | 0.0404773 | 0.0421047 | 0.0232564 | 0.6338409 | 0.9751816 | 0.6916579 | 0.8088143 | 0.8656255
WASTE MATERIALS | Wood waste | Fir treated |  |  |  | 50.19 | 6.24 | 1.89 | 0.01 | 0 | 40.44 | 1.23 | 51.81171 | 6.441623 | 41.74667 | BIOBIB | 0.391252 | 0.2286683 | 0.171847 | 0.0758478 | 0.0004701 | 0.0854955 | 0.0464193 | 0.5823153 | 0.9995163 | 0.9910062 | 0.8051695 | 0.5429117
GRASS PLANTS | Other | Flaw | - | Straw | - | 41.69 | 6 | 0.66 | 0.09 | 0 | 48.3 | 3.26 | 43.43161 | 6.250651 | 50.31774 | PHYLLIS 2 | Outsider
GRASS PLANTS | Grass | Flax | - | - | Linum usitatissimum | 46.6 | 5 | 0.6 | 0.16 | 0.32 | 42.92 | 4.4 | 49.30174 | 5.289886 | 45.40838 | BIOBIB | Outsider
GRASS PLANTS | Grass | Flax | - | Stalk | Linum | 49.1 | 6.1 | 1.3 | 0.12 | 0 | 40.45 | 2.93 | 51.33298 | 6.377418 | 42.2896 | PHYLLIS 2 | 0.3860857 | 0.2869732 | 0.016904 | 0.1546283 | 0.053228 | 0.0902032 | 0.0119776 | 0.5229529 | 0.9624926 | 0.6414688 | 0.2857755 | 0.9354753
GRASS PLANTS | Grass | Flax | - | Straw | Linum usitatissimum | 48.24 | 5.62 | 0.88 | 0.12 | 0.23 | 41.23 | 3.68 | 50.73089 | 5.91019 | 43.35892 | BIOBIB | 0.3908549 | 0.2517657 | 0.0018932 | 0.1819379 | 0.0572816 | 0.0334152 | 0.0828515 | 0.5584918 | 0.8358319 | 0.6609409 | 0.1222673 | 0.7053131
GRASS PLANTS | Grass | Flax | - | Straw | Linum | 47.8 | 5.4 | 0.7 | 0.1 | 0.3 | 41.6 | 4.1 | 50.42194 | 5.696203 | 43.88186 | IEABCC | 0.3937406 | 0.2381011 | 0.0001843 | 0.1791529 | 0.0526466 | 0.0094407 | 0.1267338 | 0.5740031 | 0.7801234 | 0.6755019 | 0.04890408 | 0.6012012
GRASS PLANTS | Grass | Flax | - | Shive | Linum usitatissimum | 50.3 | 6.1 | 0.6 | 0.07 | 0.04 | 41.08 | 1.81 | 51.60033 | 6.257694 | 42.14198 | BIOBIB | 0.3804197 | 0.2686149 | 0.0113079 | 0.1657658 | 0.0717976 | 0.0768516 | 0.0252425 | 0.5357394 | 0.9212224 | 0.5872676 | 0.2471219 | 0.889569
GRASS PLANTS | Grass | Flax | - | Shive | Linum | 50.29497 | 6.09939 | 0.59994 | 0.069993 | 0 | 41.12589 | 1.809819 | 51.57387 | 6.254486 | 42.17164 | PHYLLIS 2 | 0.4477408 | 0.1692663 | 0.022468 | 0.1289337 | 0.1292188 | 0.0123586 | 0.0900138 | 0.6830767 | 0.9531345 | 0.3800863 | 0.7967395 | 0.7308058
WASTE MATERIALS | Wood waste | Forest residue | Swedish | chips |  | 51 | 5.8 | 0.9 | 0.04 | 0.01 | 38.2 | 4.05 | 53.68421 | 6.105263 | 40.21053 | BIOBIB | 0.4278937 | 0.2324361 | 0.1063935 | 0.0024272 | 0.0161104 | 0.2147391 | 0 | 0.6 | 0.8 | 0.8 | 0.56 | 1
WASTE MATERIALS | Wood waste | Forest residue | Finnish | chips |  | 51.3 | 6.1 | 0.4 | 0.02 | 0.01 | 40.84 | 1.33 | 52.21906 | 6.209283 | 41.57166 | BIOBIB | 0.3583872 | 0.201625 | 0.1442315 | 0.1391974 | 0.0008648 | 0.0699478 | 0.0857463 | 0.5915581 | 0.9990953 | 0.9908314 | 0.8092081 | 0.5413388
WOOD PLANTS | Other | Forest wood | - | Chips + whole tree | - | 48.76 | 5.9 | 0.1 | 0.02 | 0 | 44.35 | 0.87 | 49.24755 | 5.958994 | 44.79346 | BIOBIB | 0.483541 | 0.2012309 | 0.0310128 | 0.2127535 | 0.0016009 | 0.0225745 | 0.0472864 | 0.661926 | 1 | 0.9878418 | 0.7384398 | 0.7664131
WOOD PLANTS | Other | Forest wood | - | Chips + bark | - | 48.94 | 5.77 | 0.18 | 0.02 | 0 | 42.96 | 2.13 | 50.1075 | 5.907648 | 43.98485 | BIOBIB | 0.4639911 | 0.1874687 | 0.0314891 | 0.1985692 | 0.0377575 | 0.0206188 | 0.0601056 | 0.6685112 | 0.9845553 | 0.7641698 | 0.7612061 | 0.7569484
WASTE MATERIALS | Wood waste | Furniture waste |  |  |  | 50.88 | 6.13 | 1.6 | 0.02 | 0.06 | 40.23 | 1.08 | 52.32415 | 6.30399 | 41.37186 | BIOBIB | 0.3640847 | 0.2028267 | 0.1617882 | 0.1191274 | 0.0007516 | 0.0779245 | 0.0734969 | 0.593931 | 0.99923 | 0.9907789 | 0.810247 | 0.5409672
WASTE MATERIALS | Grass plant waste | Garlic | - |  |  | 36.49248 | 4.791747 | 0.4724258 | 0.2121095 | 0 | 41.57347 | 16.45777 | 44.04236 | 5.783104 | 50.17454 | PHYLLIS 2 | Outsider
GRASS PLANTS | Garden Plants | Gerbera | - | flowers | Gerbera | 43.98 | 6.74 | 1.47 | 0.11 | 0 | 34.74 | 12.96 | 51.46267 | 7.886731 | 40.6506 | PHYLLIS 2 | 0.3857125 | 0.3027639 | 0.028625 | 0.1280651 | 0.0427938 | 0.1120397 | 0 | 0.509335 | 1 | 0.6465934 | 0.3442808 | 1
WOOD PLANTS | Hardwood | Gliricidia | - | Untreated wood | Gliricidia Sepium | 47.08475 | 7.012623 | 0.8014426 | 0.02003606 | 0 | 44.07934 | 1.001803 | 47.95918 | 7.142857 | 44.89796 | PHYLLIS 2 | Outsider
WOOD PLANTS | Hardwood | Gmelina | - | Untreated wood | Gmelina Arborea | 46.1523 | 6.019866 | 0.7023176 | 0.1906291 | 0 | 46.1523 | 0.7825825 | 46.93878 | 6.122449 | 46.93878 | PHYLLIS 2 | 0.5893013 | 0.2692889 | 0.0191432 | 0.0881789 | 0 | 0.0184503 | 0.0156374 | 0.6406895 | 1 | 1 | 0.6807374 | 0.8024575
WASTE MATERIALS | Food industry waste | Grain screenings | - |  |  | 46.30537 | 6.329367 | 2.069793 | 0.249975 | 0 | 35.70643 | 9.339066 | 52.41653 | 7.164686 | 40.41879 | PHYLLIS 2 | 0.3718751 | 0.2053376 | 0.182353 | 0.0942936 | 0.0006046 | 0.0872808 | 0.0582553 | 0.596068 | 0.9993964 | 0.9907302 | 0.8111831 | 0.5406384
WOOD PLANTS | Hardwood | Grape | - | Seed | Vitis | 54.0146 | 6.829317 | 1.459854 | 0.19998 | 0 | 34.9965 | 2.49975 | 56.35889 | 7.125717 | 36.51539 | PHYLLIS 2 | 0.3322479 | 0.1457726 | 0.2913963 | 0.0002949 | 0.043153 | 0.1871353 | 0 | 0.65 | 0.8 | 0.8 | 0.8 | 1
WASTE MATERIALS | Food industry waste | Grape | - | Pomace |  | 53.76527 | 5.868679 | 1.968608 | 0.1207165 | 0 | 31.46058 | 6.816143 | 59.02141 | 6.442406 | 34.53619 | PHYLLIS 2 | 0.1304435 | 0.0364052 | 0.4159941 | 0.1749709 | 0.0016562 | 0.1208892 | 0.1196409 | 0.7448698 | 0.9986738 | 0.9877262 | 0.8762537 | 0.5161187
WOOD PLANTS | Hardwood | Grape | - | Stems | Vitis | 49.73089 | 6.673843 | 1.829925 | 0.1076426 | 0 | 35.41442 | 6.243272 | 54.16178 | 7.268464 | 38.56975 | IEABCC | 0.4420556 | 0.1939503 | 0.1238234 | 0.0007072 | 0.018426 | 0.2210375 | 0 | 0.65 | 0.8 | 0.8 | 0.59 | 1
WOOD PLANTS | Hardwood | Grape | - | vines | Vitis | 45.72 | 5.05 | 1.07 | 0.08 | 0 | 38.95 | 9.13 | 50.95854 | 5.628622 | 43.41284 | PHYLLIS 2 | 0.3862694 | 0.1694743 | 0.0024504 | 0.3071543 | 0.0473091 | 0 | 0.0873425 | 0.65 | 0.8 | 0.8 | 1 | 0.76
WOOD PLANTS | Hardwood | Grape | - | Pruning | Vitis | 47.56573 | 5.848968 | 0.8131731 | 0.0293918 | 0 | 43.13737 | 2.605372 | 49.26433 | 6.057839 | 44.67783 | PHYLLIS 2 | 0.4845702 | 0.2143702 | 0.0461311 | 0.1906964 | 0.0002601 | 0.0312301 | 0.0327419 | 0.6481149 | 1 | 0.9977742 | 0.7522045 | 0.8078778
WOOD PLANTS | Hardwood | Grape | - | Pruning | Vitis | 47.87565 | 4.974093 | 0.9326425 | 0 | 0 | 44.14508 | 2.072539 | 49.35897 | 5.128205 | 45.51282 | IEABCC | 0.4239989 | 0.3205808 | 0.0080429 | 0.1476751 | 0.010639 | 0.0608581 | 0.0282052 | 0.5186917 | 0.9596037 | 0.8963635 | 0.2205926 | 0.8079801
WASTE MATERIALS | Food industry waste | Grape | - | skins/seeds air dried |  | 48.33 | 5.95 | 1.93 | 0 | 0 | 37.75 | 6.04 | 52.51548 | 6.465283 | 41.01923 | PHYLLIS 2 | 0.3748947 | 0.2051746 | 0.1947271 | 0.0815772 | 0.0005288 | 0.0926273 | 0.0504703 | 0.5982044 | 0.9994816 | 0.9906841 | 0.8121181 | 0.540299
WASTE MATERIALS | Food industry waste | Grape | - | skins air dried |  | 44.15 | 5.48 | 2.19 | 0 | 0 | 41.4 | 6.78 | 48.50049 | 6.019993 | 45.47951 | PHYLLIS 2 | 0.515684 | 0.2065012 | 0.013244 | 0.2002952 | 0 | 0.0114063 | 0.0528693 | 0.6704882 | 1 | 1 | 0.7046796 | 0.7318426
WASTE MATERIALS | Food industry waste | Grapefruit | - | skin |  | 51.66483 | 6.589341 | 1.719828 | 0 | 0 | 35.52645 | 4.49955 | 55.09116 | 7.026335 | 37.8825 | PHYLLIS 2 | 0.34875 | 0.1894444 | 0.2492521 | 0.0047526 | 0.0375997 | 0.1702012 | 0 | 0.6 | 0.8 | 0.8 | 0.79 | 1
GRASS PLANTS | grass | Grass | - | Chaff (seed) | - | 40.69516 | 5.405672 | 1.664041 | 0.1772351 | 0 | 37.20953 | 14.84837 | 48.84765 | 6.488595 | 44.66375 | PHYLLIS 2 | 0.4442845 | 0.3743126 | 0.0185612 | 0.0708155 | 0 | 0.0869638 | 0.0050624 | 0.4916456 | 1 | 1 | 0.3048903 | 0.9097227
GRASS PLANTS | Grass | Grass from reserve nature | - | - | Poaceae | 43.28079 | 5.503207 | 2.19953 | 0.254129 | 0 | 36.6822 | 12.08014 | 50.64083 | 6.439044 | 42.92013 | PHYLLIS 2 | 0.5396625 | 0.236775 | 0.0682816 | 0.0014474 | 0.0103225 | 0.143511 | 0 | 0.65 | 0.8 | 0.8 | 0.55 | 1
WASTE MATERIALS | Other waste | Greenwaste | - |  |  | 47.42684 | 5.650858 | 0.3027245 | 0.1009082 | 0 | 43.59233 | 2.926337 | 49.06054 | 5.845511 | 45.09395 | IEABCC | 0.427685 | 0.310174 | 0.0037352 | 0.1614294 | 0.0090334 | 0.0413681 | 0.0465749 | 0.5290819 | 0.9214701 | 0.9177505 | 0.167616 | 0.7312271
GRASS PLANTS | Grass | Hay | - | - | - | 47.07091 | 5.960946 | 2.055498 | 0.5138746 | 1.336074 | 38.02672 | 5.035971 | 51.693 | 6.546275 | 41.76072 | IEABCC | 0.4253668 | 0.2310635 | 0.2330121 | 0.001827759 | 0.03475018 | 0.07397971 | 0 | 0.6 | 0.8 | 0.8 | 0.79 | 1
GRASS PLANTS | Grass | Hay | - | Grass | - | 45.21224 | 5.725568 | 1.7769 | 0.29615 | 1.1846 | 39.38796 | 6.416584 | 50.05464 | 6.338798 | 43.60656 | IEABCC | 0.4046133 | 0.2736376 | 0.0025902 | 0.1805771 | 0.0340247 | 0.0372352 | 0.0673219 | 0.5464489 | 0.8709333 | 0.7656168 | 0.1409962 | 0.7162159
WOOD PLANTS | Hardwood | Hazelnut | - | Shell | Corylus | 47.79155 | 5.783377 | 0.757347 | 0.4524411 | 0 | 43.78843 | 1.426861 | 49.08577 | 5.939994 | 44.97424 | PHYLLIS 2 | 0.4895082 | 0.2011572 | 0.0261133 | 0.2137252 | 0 | 0.019821 | 0.0496751 | 0.6647467 | 1 | 1 | 0.7302712 | 0.7560619
WOOD PLANTS | Hardwood | Hazelnut | - | Seedcoat | Corylus | 50.08 | 5.3 | 1.28 | 0 | 0 | 41.54 | 1.8 | 51.67148 | 5.468428 | 42.86009 | PHYLLIS 2 | 0.3850953 | 0.3261423 | 0.0526 | 0.0685831 | 0.0225651 | 0.1450142 | 0 | 0.4903419 | 1 | 0.650127 | 0.4270699 | 1
WOOD PLANTS | Hardwood | Hazelnut | - | Seedcoat | Corylus avellana | 51 | 5.4 | 1.3 | 0 | 0 | 40.5 | 1.8 | 52.63158 | 5.572755 | 41.79567 | BIOBIB | 0.3012658 | 0.1321793 | 0.00313 | 0.4453325 | 0.0685293 | 0 | 0.0495631 | 0.65 | 0.8 | 0.8 | 1 | 0.89
WOOD PLANTS | Hardwood | Hazelnut | - | Shell | Corylus avellana | 52.9 | 5.6 | 1.4 | 0 | 0 | 38.7 | 1.4 | 54.42387 | 5.761317 | 39.81481 | BIOBIB | 0.4049062 | 0.149934 | 0.0378784 | 0 | 0.2859684 | 0.010893 | 0.11042 | 0.6875448 | 0.8916511 | 0 | 0.8890666 | 0.751399
GRASS PLANTS | Grass | Hemp (canhamo) | - | Whole crop | Cannabis sativa | 44.50025 | 5.364139 | 0.8538423 | 0.2009041 | 0 | 43.05374 | 6.027122 | 47.89189 | 5.772973 | 46.33514 | PHYLLIS 2 | 0.4707493 | 0.3138329 | 0.0004732 | 0.0740737 | 0.0113917 | 0 | 0.1294792 | 0.55 | 0.8 | 0.8 | 1 | 0.34
GRASS PLANTS | Grass | Hemp (canhamo) | - | Crushed baled | Cannabis sativa | 43.98194 | 5.772629 | 1.354801 | 0.1668957 | 0 | 40.14333 | 8.580404 | 48.92432 | 6.421317 | 44.65436 | PHYLLIS 2 | 0.4398313 | 0.3607919 | 0.0151927 | 0.0943361 | 0.0009775 | 0.079511 | 0.0093595 | 0.4983239 | 1 | 0.9833337 | 0.2819559 | 0.8807236
GRASS PLANTS | Grass | Hemp (canhamo) | - | Sillage | Cannabis sativa | 45.86841 | 5.835141 | 1.123196 | 0.1461068 | 0 | 39.44884 | 7.578303 | 50.32058 | 6.401523 | 43.2779 | PHYLLIS 2 | 0.4062111 | 0.3150231 | 0.0167973 | 0.139157 | 0.0233446 | 0.0874281 | 0.0120388 | 0.5123556 | 0.9897369 | 0.7854334 | 0.2851645 | 0.9138053
GRASS PLANTS | Grass | Hemp (canhamo) | Fan Dried | - | Cannabis sativa | 44.99561 | 5.86578 | 0.988407 | 0.1200868 | 0 | 41.47614 | 6.553974 | 48.72949 | 6.352541 | 44.91797 | PHYLLIS 2 | 0.4425544 | 0.3566595 | 0.0116827 | 0.1054061 | 0 | 0.0695501 | 0.0141472 | 0.5027468 | 1 | 1 | 0.2566149 | 0.8429481
GRASS PLANTS | Grass | Hemp (canhamo) | - | - | Cannabis sativa | 46.74022 | 6.018054 | 0.7021063 | 0.1003009 | 0.1003009 | 43.32999 | 3.009027 | 48.64301 | 6.263048 | 45.09395 | IEABCC | 0.4420341 | 0.3463855 | 0.0081613 | 0.1227628 | 7.96e-05 | 0.0584762 | 0.0221005 | 0.5097589 | 0.9837749 | 1 | 0.2257343 | 0.800061
GRASS PLANTS | Grass | Hemp (canhamo) | - | Whole crop | Cannabis sativa | 45.49951 | 5.637982 | 1.186944 | 0.09891197 | 0.1978239 | 42.53215 | 4.846686 | 48.57445 | 6.019007 | 45.40655 | IEABCC | 0.4379858 | 0.3164865 | 0.0022775 | 0.1579901 | 0.0022955 | 0.030508 | 0.0524566 | 0.5299919 | 0.143721 | 0.9780406 | 0.6892836 | 0.9140254
GRASS PLANTS | Grass | Hemp (canhamo) | Fresh | - | Cannabis sativa | 45.71325 | 5.821481 | 0.5472381 | 0.09435139 | 0 | 42.90158 | 4.9221 | 48.40643 | 6.164452 | 45.42911 | PHYLLIS 2 | 0.4458861 | 0.3401916 | 0.0048823 | 0.132147 | 0.0001238 | 0.0446213 | 0.0321479 | 0.5164341 | 0.9589028 | 1 | 0.1899498 | 0.7475506
GRASS PLANTS | Grass | Hemp (canhamo) | Dried in field | - | Cannabis sativa | 45.30524 | 5.912239 | 0.5545662 | 0.09399426 | 0 | 42.91778 | 5.216184 | 48.12781 | 6.280579 | 45.59161 | PHYLLIS 2 | 0.4577846 | 0.3677356 | 0.0079621 | 0.0936818 | 0 | 0.0552361 | 0.0175998 | 0.5035599 | 1 | 1 | 0.2285303 | 0.7931531
GRASS PLANTS | Grass | Hemp (canhamo) | - | - | Cannabis sativa | 45.12 | 5.14 | 0.85 | 0.08 | 0.22 | 43.21 | 5.38 | 48.27217 | 5.499091 | 46.22874 | BIOBIB | Outsider
GRASS PLANTS | Grass | Hemp (canhamo) | - | Seed | Cannabis sativa | 47.86285 | 5.928367 | 0.6587075 | 0.06780812 | 0 | 42.33164 | 3.15063 | 49.79341 | 6.16749 | 44.0391 | PHYLLIS 2 | 0.413161 | 0.3013394 | 0.0066116 | 0.1637909 | 0.0210815 | 0.0570426 | 0.036973 | 0.5276731 | 0.9327428 | 0.8280146 | 0.203422 | 0.7939904
GRASS PLANTS | Grass | Hemp (canhamo) | - | Fiber | Cannabis sativa | 47.87148 | 6.072222 | 0.6376324 | 0.02942919 | 0 | 43.41786 | 1.97138 | 49.16877 | 6.236776 | 44.59446 | PHYLLIS 2 | 0.4286746 | 0.3274234 | 0.0081517 | 0.1415358 | 0.0072536 | 0.0605314 | 0.0264295 | 0.5161567 | 0.9665779 | 0.924301 | 0.2225895 | 0.8067163
WOOD PLANTS | Hardwood | Hickory | - | - | Carya | 49.7 | 6.5 | 0 | 0 | 0 | 43.1 | 0.7 | 50.05035 | 6.545821 | 43.40383 | BIOBIB | 0.410869 | 0.3150333 | 0.0133341 | 0.1443198 | 0.0202139 | 0.0785941 | 0.0176358 | 0.5151957 | 0.9776492 | 0.814962 | 0.2628775 | 0.8785464
WOOD PLANTS | Hardwood | Hickory | - | Untreated wood | Carya | 48.64286 | 6.622449 | 0 | 0 | 0 | 43.9898 | 0.744898 | 49.00792 | 6.67215 | 44.31993 | PHYLLIS 2 | 0.5829965 | 0.2557877 | 0.0495301 | 0.0002243 | 0.0073615 | 0.1040999 | 0 | 0.65 | 0.8 | 0.8 | 0.55 | 1
GRASS PLANTS | Grass | Intensive Grass | - | - | Poaceae | 43.55828 | 5.623722 | 2.147239 | 0.3067485 | 0.6134969 | 37.62781 | 10.1227 | 50.17668 | 6.47821 | 43.34511 | IEABCC | 0.4111353 | 0.3294254 | 0.0210917 | 0.1197386 | 0.0164425 | 0.09604 | 0.0061265 | 0.5041944 | 1 | 0.8165873 | 0.3109699 | 0.9451803
GRASS PLANTS | Grass | Intensive Grass | - | - | - | 45.11 | 4.9 | 2.01 | 0.15 | 1.09 | 36.81 | 9.93 | 51.95807 | 5.643861 | 42.39806 | BIOBIB | 0.3681308 | 0.2061102 | 0.0001557 | 0.1528892 | 0.1133834 | 0.0105619 | 0.1487688 | 0.5927228 | 0.7298363 | 0.4519472 | 0.03984667 | 0.6209382
GRASS PLANTS | Grass | Jute | - | Stick | Corchorus | 50.15984 | 7.121577 | 2.287011 | 0.2412458 | 0 | 37.61505 | 2.575277 | 52.85743 | 7.504576 | 39.63799 | PHYLLIS 2 | 0.3486849 | 0.1847302 | 0.1752726 | 0.1288017 | 0.0008389 | 0.0815482 | 0.0801235 | 0.6059877 | 0.9991665 | 0.9905356 | 0.8155194 | 0.5389798
GRASS PLANTS | Grass | Kenaf | - | - | Hibiscus | 46.26761 | 5.895873 | 1.049266 | 0.1399021 | 0 | 42.18547 | 4.461877 | 49.03882 | 6.249007 | 44.71217 | PHYLLIS 2 | 0.4320228 | 0.3326454 | 0.0083298 | 0.1364101 | 0.005102 | 0.0606345 | 0.0248554 | 0.514148 | 0.9722859 | 0.9438489 | 0.2250249 | 0.8072755
WOOD PLANTS | Hardwood | Kenaf (italy) | - | - | Hibiscus cannabinus | 46.6 | 5.8 | 1 | 0.14 | 0.17 | 42.62 | 3.67 | 49.04231 | 6.103978 | 44.85372 | BIOBIB | 0.4950974 | 0.2243817 | 0.0485376 | 0.1719377 | 0 | 0.0331989 | 0.0268467 | 0.6425873 | 1 | 1 | 0.7502826 | 0.8218619
WOOD PLANTS | Hardwood | Kikar (acacia) | - | Untreated wood | Vachellia nilotica | 45.89 | 6.08 | 0 | 0 | 0 | 47.43 | 0.6 | 46.167 | 6.1167 | 47.7163 | PHYLLIS 2 | 0.62342 | 0.2844206 | 0.0105602 | 0.0589737 | 0 | 0.011476 | 0.0111495 | 0.6410609 | 1 | 1 | 0.6541045 | 0.7921142
GRASS PLANTS | Grass | Knotgrass | - | - | Poaceae | 47.29703 | 5.436093 | 1.085209 | 0.1205788 | 0 | 40.09244 | 5.96865 | 50.95259 | 5.856246 | 43.19117 | PHYLLIS 2 | 0.3864262 | 0.2426529 | 0.0013843 | 0.1800269 | 0.0666955 | 0.0290994 | 0.0937148 | 0.5647626 | 0.8163672 | 0.6233259 | 0.1069474 | 0.6894518
GRASS PLANTS | Grass | Knotgrass | - | - | Paspalum distichum | 47.07 | 5.41 | 1.08 | 0.12 | 0.48 | 39.9 | 5.94 | 50.95259 | 5.856246 | 43.19117 | BIOBIB | 0.3864262 | 0.2426529 | 0.0013843 | 0.1800269 | 0.0666955 | 0.0290994 | 0.0937148 | 0.5647626 | 0.8163672 | 0.6233259 | 0.1069474 | 0.6894518
GRASS PLANTS | Grass | Knotgrass | - | - | Poaceae | 47.1 | 5.4 | 1.1 | 0.1 | 0.5 | 39.9 | 5.9 | 50.97403 | 5.844156 | 43.18182 | IEABCC | 0.3857572 | 0.2403611 | 0.0011962 | 0.1794272 | 0.0682153 | 0.0271437 | 0.0978993 | 0.5666684 | 0.810082 | 0.6171553 | 0.1005574 | 0.6814594
WOOD PLANTS | Hardwood | Kukui | - | Shell (nuts) | Aleurites moluccanus | 55.11515 | 5.535238 | 0.336068 | 0.02965306 | 0 | 37.55066 | 1.433231 | 56.12481 | 5.636638 | 38.23855 | PHYLLIS 2 | 0.3481519 | 0.1195231 | 0.0469588 | 0 | 0.3304222 | 0.0083667 | 0.1465773 | 0.7035657 | 0.8552984 | 0 | 0.9309655 | 0.7236333
WASTE MATERIALS | Wood waste | Lacquered | - |  |  | - | - | - | - | - | - | - | 49.66821 | 6.11301 | 44.21878 | BIOBIB | 0.4114724 | 0.2925021 | 0.073948 | 0.112798 | 0.0005901 | 0.0418843 | 0.0668051 | 0.5340662 | 0.9992311 | 0.9919965 | 0.7840658 | 0.5507934
WASTE MATERIALS | Wood waste | Laminated | - |  |  | 49.71 | 6.08 | 3.36 | 0.05 | 0.25 | 39.04 | 1.51 | 52.42012 | 6.411473 | 41.16841 | BIOBIB | 0.4692376 | 0.2548944 | 0.064303 | 0.0001415 | 0.0095343 | 0.2018892 | 0 | 0.6 | 0.8 | 0.8 | 0.45 | 1
WOOD PLANTS | Softwood | Larch | - | Log | Larix | - | - | - | - | - | - | - | 52.1 | 6.4 | 41.5 | BIOBIB | 0.4012996 | 0.2178827 | 0.2219066 | 0.0404495 | 0.0603512 | 0.0567709 | 0.0013395 | 0.6001181 | 0.9405566 | 0.3220782 | 0.8951832 | 0.9854098
WOOD PLANTS | Softwood | Larch | European | Chips | Larix decidua | 50.9 | 6.4 | 0 | 0 | 0 | 42 | 0.7 | 51.25881 | 6.445116 | 42.29607 | BIOBIB | 0.4237791 | 0.2363899 | 0.2033652 | 0.0444788 | 0.0281702 | 0.0635078 | 0.000309 | 0.5936164 | 0.9587091 | 0.5419089 | 0.8728401 | 0.9948016
WOOD PLANTS | Softwood | Larch | - | Untreated Wood | Larix | 50.66667 | 6.37594 | 0 | 0 | 0 | 42.50627 | 0.4511278 | 50.89627 | 6.404834 | 42.69889 | PHYLLIS 2 | 0.4371783 | 0.2369236 | 0.1672323 | 0.0673821 | 0.0280988 | 0.0607665 | 0.0024184 | 0.6005624 | 0.9664766 | 0.625485 | 0.854052 | 0.9697783
WOOD PLANTS | Hardwood | Lemon | - | Pellets | Citrus | 44.48 | 6.47 | 0.87 | 0 | 0 | 44.33 | 3.85 | 46.68346 | 6.790512 | 46.52603 | PHYLLIS 2 | Outsider
WOOD PLANTS | Hardwood | Leucaena | - | Untreated wood | Leucaena leucocephala | 45.51611 | 6.013208 | 1.173545 | 0.1163847 | 0 | 45.06027 | 2.120491 | 47.12321 | 6.225525 | 46.65127 | PHYLLIS 2 | 0.5832179 | 0.2846002 | 0.0351868 | 0.0587927 | 0 | 0.0307442 | 0.0074582 | 0.6254348 | 1 | 1 | 0.7016713 | 0.8502702
WOOD PLANTS | Hardwood | Leucaena | - | Chips (Untreated Wood) | Leucaena leucocephala | 47.88563 | 5.838249 | 0.409877 | 0.07997601 | 0 | 43.28701 | 2.49925 | 49.36109 | 6.018137 | 44.62077 | PHYLLIS 2 | 0.4812734 | 0.2078333 | 0.0411149 | 0.198841 | 0.0040828 | 0.0281248 | 0.0387298 | 0.6536008 | 0.7502633 | 0.967506 | 0.7926466 | 1
WASTE MATERIALS | Food industry waste | Litchi | - | Seeds |  | 43.6 | 6.86 | 1.14 | 0.08 | 0 | 45.94 | 2.38 | 45.22822 | 7.116183 | 47.6556 | PHYLLIS 2 | Outsider
WASTE MATERIALS | Food industry waste | Litchi | - | Peel |  | 45.1 | 6.63 | 0.96 | 0.06 | 0 | 43.06 | 4.19 | 47.57886 | 6.994409 | 45.42673 | PHYLLIS 2 | Outsider
WASTE MATERIALS | Food industry waste | Longan | - | Peel |  | 42.7 | 6.94 | 1.04 | 0.1 | 0 | 42.12 | 7.1 | 46.53444 | 7.563208 | 45.90235 | PHYLLIS 2 | Outsider
WASTE MATERIALS | Food industry waste | Longan | - | Seeds |  | 43.1 | 6.85 | 1.18 | 0.08 | 0 | 45.46 | 3.33 | 45.17346 | 7.179541 | 47.647 | PHYLLIS 2 | Outsider
GRASS PLANTS | Other | Lucerne | - | Whole crop | - | 45.8 | 5.2 | 2.7 | 0.2 | 0.4 | 37.2 | 8.5 | 51.92744 | 5.895692 | 42.17687 | IEABCC | 0.3722786 | 0.2289335 | 0.0021251 | 0.1669215 | 0.1054909 | 0.0370384 | 0.087212 | 0.5698935 | 0.8074767 | 0.4924253 | 0.127415 | 0.7368416
GRASS PLANTS | Garden Plants | Lupin | - | flowers | Lupinus | 34.59682 | 3.780414 | 1.508144 | 0.1809773 | 0 | 36.89926 | 23.03439 | 45.95966 | 5.022038 | 49.0183 | PHYLLIS 2 | 0.5531264 | 0.368751 | 9.56e-05 | 0.0148454 | 0.0022832 | 0 | 0.0608984 | 0.55 | 0.8 | 0.8 | 1 | 0.18
WOOD PLANTS | Hardwood | Lupine | - | - | Lupinus | 41.22 | 4.39 | 1.25 | 0.33 | 0.57 | 37.5 | 14.74 | 49.59692 | 5.282156 | 45.12092 | BIOBIB | Outsider
GRASS PLANTS | Grass | Lupine (tremoço) | - | Whole crop | Lupinus | 41.2 | 4.4 | 1.3 | 0.3 | 0.6 | 37.5 | 14.7 | 49.57882 | 5.294826 | 45.12635 | IEABCC | Outsider
WOOD PLANTS | Hardwood | Macadamia | - | Shell (nuts) | Macadamia | 58.3 | 8.12 | 0.36 | 0.04 | 0 | 32.77 | 0.41 | 58.77609 | 8.186309 | 33.0376 | PHYLLIS 2 | 0.3642225 | 0.1598014 | 0.0585651 | 0.0017306 | 0.0089284 | 0.406752 | 0 | 0.65 | 0.8 | 0.8 | 0.27 | 1
WOOD PLANTS | Hardwood | Macadamia | - | - | Macadamia | 54.41 | 4.99 | 0.36 | 0.01 | 0 | 39.67 | 0.56 | 54.92076 | 5.036843 | 40.04239 | BIOBIB | 0.1952239 | 0.0856538 | 0.000538 | 0.3188504 | 0.0488138 | 0 | 0.3509201 | 0.65 | 0.8 | 0.8 | 1 | 0.45
WOOD PLANTS | Hardwood | Macadamia | - | Shell | Macadamia | 54.49174 | 4.997496 | 0.3605408 | 0 | 0 | 39.74962 | 0.4006009 | 54.90968 | 5.035826 | 40.0545 | PHYLLIS 2 | 0.1956395 | 0.0858361 | 6.51e-05 | 0.318826 | 0.0487401 | 0 | 0.3508932 | 0.65 | 0.8 | 0.8 | 1 | 0.45
WOOD PLANTS | Hardwood | Madrone | - | Untreated Wood | Arbutus | 48.56253 | 6.016685 | 0.04988959 | 0.01995584 | 0 | 44.99044 | 0.3605047 | 48.77242 | 6.04269 | 45.18489 | PHYLLIS 2 | 0.5054853 | 0.2167509 | 0.030507 | 0.186254 | 0 | 0.0233413 | 0.0376615 | 0.6552 | 1 | 1 | 0.7286983 | 0.7808277
GRASS PLANTS | Grass | Malt | - | Husk | - | 50.14299 | 6.291706 | 4.480458 | 0.3813155 | 0.2859867 | 33.46044 | 4.957102 | 55.77943 | 6.99894 | 37.22163 | IEABCC | 0.3095292 | 0.1358048 | 0.3862103 | 0.0009438 | 0.0572786 | 0.1102333 | 0 | 0.65 | 0.8 | 0.8 | 0.9 | 1
WASTE MATERIALS | Food industry waste | Malt industries | - |  |  | 45.1 | 6.24 | 4.69 | 0.36 | 0.68 | 36.93 | 6 | 51.09324 | 7.069219 | 41.83754 | BIOBIB | 0.5109749 | 0.2775667 | 0.0215927 | 0.0008465 | 0.0033237 | 0.1856955 | 0 | 0.6 | 0.8 | 0.8 | 0.23 | 1
WASTE MATERIALS | Food industry waste | Mango |  | Seeds |  | 43.8 | 6.79 | 1.13 | 0.09 | 0 | 45.18 | 3.01 | 45.73457 | 7.089903 | 47.17552 | PHYLLIS 2 | Outsider
WASTE MATERIALS | Food industry waste | Mango |  | Peel |  | 41.6 | 7.04 | 0.91 | 0.08 | 0 | 46 | 4.37 | 43.95604 | 7.438715 | 48.60524 | PHYLLIS 2 | Outsider
WOOD PLANTS | Hardwood | Mango | - | Untreated wood | Mangifera | 46.24 | 6.08 | 0.28 | 0 | 0 | 44.42 | 2.98 | 47.79822 | 6.284887 | 45.91689 | PHYLLIS 2 | 0.5544712 | 0.2789324 | 0.0538622 | 0.0656801 | 0 | 0.0405896 | 0.0064645 | 0.6182792 | 1 | 1 | 0.73169 | 0.8797953
WOOD PLANTS | Hardwood | Manzanita | - | Untreated wood | - | 48.27172 | 5.951307 | 0.1703236 | 0.02003807 | 0 | 44.76505 | 0.821561 | 48.76518 | 6.012146 | 45.22267 | PHYLLIS 2 | 0.4324658 | 0.3060041 | 0.0018393 | 0.1656689 | 0.0060648 | 0.0277666 | 0.0601905 | 0.5352191 | 0.8979472 | 0.9445928 | 0.1316405 | 0.6773238
WOOD PLANTS | Hardwood | Maple | - | Leaves | Acer | 49.88002 | 6.088782 | 0.139972 | 0.029994 | 0 | 43.26135 | 0.59988 | 50.267 | 6.13602 | 43.59698 | PHYLLIS 2 | 0.4050437 | 0.3018114 | 0.0109484 | 0.1571377 | 0.028039 | 0.0729115 | 0.0241083 | 0.5223347 | 0.9552202 | 0.7759763 | 0.2441719 | 0.8581759
WOOD PLANTS | Hardwood | Maple | - | Chips | Acer | 49.54 | 6 | 0.1 | 0.02 | 0 | 43.84 | 0.5 | 49.84906 | 6.037432 | 44.1135 | BIOBIB | 0.4719321 | 0.2582977 | 0.1372279 | 0.0629178 | 0.0054806 | 0.0622695 | 0.0018744 | 0.5981898 | 0.9891152 | 0.8934581 | 0.8207466 | 0.9643675
WOOD PLANTS | Hardwood | Maple | - | Untreated Wood | Acer | 50.64 | 6.02 | 0.25 | 0 | 0 | 41.74 | 1.35 | 51.46341 | 6.117886 | 42.4187 | PHYLLIS 2 | 0.4360133 | 0.2006945 | 0.0904685 | 0.115514 | 0.0891888 | 0.0382853 | 0.0298356 | 0.6390158 | 0.9549604 | 0.4490049 | 0.8356649 | 0.8613364
WOOD PLANTS | Hardwood | Maple | - | - | Acer | 50.6 | 6 | 0.3 | 0 | 0 | 41.7 | 1.4 | 51.47508 | 6.103764 | 42.42116 | BIOBIB | 0.4366714 | 0.1986079 | 0.0853403 | 0.1170005 | 0.0929069 | 0.036657 | 0.032816 | 0.6417698 | 0.9545698 | 0.4414559 | 0.8336661 | 0.85333
GRASS PLANTS | Grass | Meadow | - | - | - | 42.2366 | 4.805915 | 1.848429 | 0.1848429 | 0.7393715 | 42.2366 | 7.948244 | 47.30849 | 5.383023 | 47.30849 | IEABCC | Outsider
GRASS PLANTS | Vegetables | Melon plant | - | - | Cucurbitaceae | 35.5 | 4.37 | 4.62 | 0.17 | 0 | 30.96 | 24.38 | 50.12001 | 6.169702 | 43.71029 | PHYLLIS 2 | 0.4062182 | 0.2928529 | 0.0069113 | 0.1680809 | 0.0289961 | 0.0591924 | 0.0377482 | 0.5305683 | 0.9257782 | 0.7818723 | 0.2058341 | 0.8040173
ALGAE | Algae | Microalgae | - |  |  | 52.82509 | 7.233019 | 8.024444 | 0.4908836 | 0 | 28.90202 | 2.524544 | 59.38063 | 8.130631 | 32.48874 | PHYLLIS 2 | 0.3097688 | 0.1682694 | 0.1108801 | 0.0011644 | 0.0165811 | 0.3933362 | 0 | 0.6 | 0.8 | 0.8 | 0.42 | 1
ALGAE | Algae | Microalgae | Spirulina |  |  | 43.94 | 6.86 | 6.54 | 0.43 | 0 | 34.53 | 7.7 | 51.4942 | 8.039377 | 40.46642 | PHYLLIS 2 | Outsider
GRASS PLANTS | Grass | Millet | - | Husk | - | 46.9953 | 5.79942 | 1.19988 | 0.109989 | 0 | 36.9963 | 8.89911 | 52.33853 | 6.458797 | 41.20267 | PHYLLIS 2 | 0.370493 | 0.2732761 | 0.0228323 | 0.1449527 | 0.085225 | 0.1032209 | 0 | 0.5248687 | 0.9648916 | 0.5112111 | 0.3202425 | 1
GRASS PLANTS | Grass | Mint | - | Straw | Mentheae | 45.41529 | 5.543839 | 2.480667 | 0.2510796 | 0 | 35.48258 | 10.82655 | 52.53863 | 6.413384 | 41.04798 | PHYLLIS 2 | 0.3677713 | 0.2647144 | 0.0196295 | 0.1475578 | 0.099819 | 0.0972866 | 0.0032214 | 0.5309641 | 0.945849 | 0.4763926 | 0.3047764 | 0.9857681
GRASS PLANTS | Grass | Miscanthus | Atzenbrugg-Gulle Austria | - | Miscanthus | - | - | - | - | - | - | - | 48.32863 | 5.134917 | 46.53645 | BIOBIB | Outsider
GRASS PLANTS | Grass | Miscanthus | Markgrafneus Austria | - | Miscanthus | - | - | - | - | - | - | - | 48.3189 | 5.133884 | 46.54721 | BIOBIB | Outsider
GRASS PLANTS | Grass | Miscanthus | Steinbrunn Austria | - | Miscanthus | - | - | - | - | - | - | - | 47.94934 | 5.026136 | 47.02453 | BIOBIB | Outsider
GRASS PLANTS | Grass | Miscanthus | renan N3 - Gross-Ezerdorf Austria | - | Miscanthus | - | - | - | - | - | - | - | 47.49314 | 5.186616 | 47.32025 | BIOBIB | Outsider
GRASS PLANTS | Grass | Miscanthus | presto N1 - Gross-Ezerdorf Austria | - | Miscanthus | - | - | - | - | - | - | - | 47.19764 | 5.492829 | 47.30953 | BIOBIB | Outsider
GRASS PLANTS | Grass | Miscanthus | Typo N3 - Gross-Ezerdorf Austria | - | Miscanthus | - | - | - | - | - | - | - | 46.94547 | 5.535055 | 47.51948 | BIOBIB | Outsider
GRASS PLANTS | Grass | Miscanthus | typo N1 - Gross-Ezerdorf Austria | - | Miscanthus | - | - | - | - | - | - | - | 46.8878 | 5.528256 | 47.58395 | BIOBIB | Outsider
GRASS PLANTS | Grass | Miscanthus | Capo N1 - Gross-Ezerdorf Austria | - | Miscanthus | - | - | - | - | - | - | - | 46.78303 | 5.074082 | 48.14289 | BIOBIB | Outsider
GRASS PLANTS | Grass | Miscanthus | Indos N1 - Gross-Ezerdorf Austria | - | Miscanthus | - | - | - | - | - | - | - | 46.78303 | 5.074082 | 48.14289 | BIOBIB | Outsider
GRASS PLANTS | Grass | Miscanthus | renan N1 - Gross-Ezerdorf Austria | - | Miscanthus | - | - | - | - | - | - | - | 46.61792 | 5.179768 | 48.20232 | BIOBIB | Outsider
GRASS PLANTS | Grass | Miscanthus | Almo N1 - Gross-Ezerdorf Austria | - | Miscanthus | - | - | - | - | - | - | - | 46.59462 | 5.199837 | 48.20555 | BIOBIB | Outsider
GRASS PLANTS | Grass | Miscanthus | Almo in 94 - Wolfsthal Austria Grain | - | Miscanthus | - | - | - | - | - | - | - | 46.0392 | 5.206207 | 48.75459 | BIOBIB | Outsider
GRASS PLANTS | Grass | Miscanthus | Capo-W-in - Wolfsthal Austria | - | Miscanthus | - | - | - | - | - | - | - | 45.70962 | 5.305581 | 48.9848 | BIOBIB | Outsider
GRASS PLANTS | Grass | Miscanthus | Almo ex 94 - Wolfsthal Austria Grain | - | Miscanthus | - | - | - | - | - | - | - | 45.58405 | 5.189255 | 49.2267 | BIOBIB | Outsider
GRASS PLANTS | Grass | Miscanthus | Almo in 94 - Wolfsthal Austria Straw | - | Miscanthus | - | - | - | - | - | - | - | 45.43165 | 5.137504 | 49.43085 | BIOBIB | Outsider
GRASS PLANTS | Grass | Miscanthus | Hai-W-in - Wolfsthal Austria | - | Miscanthus | - | - | - | - | - | - | - | 45.16721 | 5.301794 | 49.531 | BIOBIB | Outsider
GRASS PLANTS | Grass | Miscanthus | Almo ex 94 - Wolfsthal Austria Straw | - | Miscanthus | - | - | - | - | - | - | - | 45.13328 | 5.149435 | 49.71729 | BIOBIB | Outsider
GRASS PLANTS | Grass | Miscanthus | Almo-W-in - Wolfsthal Austria | - | Miscanthus | - | - | - | - | - | - | - | 44.98623 | 5.304499 | 49.70927 | BIOBIB | Outsider
GRASS PLANTS | Grass | Miscanthus | Haiduck-W-in - Wolfsthal Austria | - | Miscanthus | - | - | - | - | - | - | - | 44.7425 | 5.221665 | 50.03583 | BIOBIB | Outsider
GRASS PLANTS | Grass | Miscanthus | Italy | - | Miscanthus | 47.9 | 6 | 0.6 | 0.55 | 0.33 | 41.31 | 3.31 | 50.30984 | 6.301859 | 43.3883 | BIOBIB | 0.4580011 | 0.2104263 | 0.0720076 | 0.1580923 | 0.0348785 | 0.0386471 | 0.0279471 | 0.6394416 | 0.9798004 | 0.7397697 | 0.7962475 | 0.8463561
GRASS PLANTS | Grass | Miscanthus | - | - | Miscanthus | 48.16745 | 6.029494 | 0.4943149 | 0.2202015 | 0 | 42.28962 | 2.798914 | 49.92141 | 6.24905 | 43.82954 | PHYLLIS 2 | 0.411894 | 0.3074898 | 0.0093894 | 0.1557756 | 0.0210618 | 0.0671799 | 0.0272095 | 0.5218685 | 0.9537138 | 0.8208029 | 0.2314569 | 0.8340138
GRASS PLANTS | Grass | Miscanthus | presto N3 - Gross-Ezerdorf Austria | - | Miscanthus | 45.3 | 5.4 | 1.7 | 0.14 | 0.38 | 42.48 | 4.6 | 48.61558 | 5.795235 | 45.58918 | BIOBIB | 0.4331192 | 0.2892862 | 0.0002041 | 0.1727601 | 0.0065852 | 0.0066384 | 0.0914068 | 0.5495374 | 0.8476856 | 0.9414942 | 0.0693716 | 0.5911917
GRASS PLANTS | Grass | Miscanthus | Hai-W-ex - Wolfsthal Austria | - | Miscanthus | 44.8 | 5 | 1.6 | 0.13 | 0.24 | 42.53 | 5.7 | 48.52161 | 5.415358 | 46.06303 | BIOBIB | Outsider
GRASS PLANTS | Grass | Miscanthus | Indos N3 - Gross-Ezerdorf Austria | - | Miscanthus | 45.6 | 5.1 | 1.4 | 0.12 | 0.19 | 43.19 | 4.4 | 48.56747 | 5.431888 | 46.00064 | BIOBIB | 0.4379858 | 0.3164865 | 0.0022775 | 0.1579901 | 0.0022955 | 0.030508 | 0.0524566 | 0.5299919 | 0.9140254 | 0.9780406 | 0.143721 | 0.6892836
GRASS PLANTS | Grass | Miscanthus | Almo N3 - Gross-Ezerdorf Austria | - | Miscanthus | 45.2 | 5 | 1.6 | 0.12 | 0.25 | 43.13 | 4.7 | 48.4303 | 5.357334 | 46.21236 | BIOBIB | Outsider
GRASS PLANTS | Grass | Miscanthus | Capo N3 - Gross-Ezerdorf Austria | - | Miscanthus | 45.4 | 4.8 | 1.3 | 0.12 | 0.24 | 43.64 | 4.5 | 48.38022 | 5.11509 | 46.50469 | BIOBIB | Outsider
GRASS PLANTS | Grass | Miscanthus | Capo-W-ex - Wolfsthal Austria | - | Miscanthus | 44.7 | 5 | 1.8 | 0.12 | 0.18 | 43.2 | 5 | 48.11625 | 5.382131 | 46.50161 | BIOBIB | Outsider
GRASS PLANTS | Grass | Miscanthus | Haiduck-W-ex - Wolfsthal Austria | - | Miscanthus | 43.8 | 4.9 | 1.6 | 0.12 | 0.06 | 43.12 | 6.4 | 47.70203 | 5.336528 | 46.96145 | BIOBIB | Outsider
GRASS PLANTS | Grass | Miscanthus | Almo-W-ex - Wolfsthal Austria | - | Miscanthus | 44.5 | 5 | 1.3 | 0.11 | 0.14 | 43.55 | 5.4 | 47.82375 | 5.373455 | 46.80279 | BIOBIB | Outsider
GRASS PLANTS | Grass | Miscanthus | High K | - | Miscanthus | 49.23234 | 5.93654 | 0.3070624 | 0.1023541 | 0 | 42.88639 | 1.535312 | 50.20877 | 6.05428 | 43.73695 | PHYLLIS 2 | 0.4024865 | 0.277376 | 0.0039586 | 0.178081 | 0.0360384 | 0.0460561 | 0.0560034 | 0.5417756 | 0.8883069 | 0.7528397 | 0.1658648 | 0.7526417
GRASS PLANTS | Grass | Miscanthus | Giganteus | - | Miscanthus | 48.463 | 6.308201 | 0.3003905 | 0.1001302 | 0 | 43.32632 | 1.501953 | 49.40288 | 6.43054 | 44.16658 | PHYLLIS 2 | 0.4281777 | 0.3465492 | 0.0166903 | 0.1085869 | 0.0059155 | 0.0845491 | 0.0095313 | 0.5016798 | 1 | 0.9181845 | 0.2885968 | 0.8993791
GRASS PLANTS | Grass | Miscanthus | - | Whole crop | Miscanthus | 48.2 | 5.4 | 0.4 | 0.1 | 0.2 | 42.1 | 3.6 | 50.36573 | 5.642633 | 43.99164 | IEABCC | 0.4194355 | 0.1840258 | 0.00135 | 0.1787344 | 0.0275181 | 0 | 0.1889362 | 0.65 | 0.8 | 0.8 | 1 | 0.46
GRASS PLANTS | Grass | Miscanthus | Fresh | - | Miscanthus | 46.89971 | 5.699518 | 0.5518732 | 0.0856355 | 0 | 42.01848 | 4.744781 | 49.56758 | 6.023733 | 44.40869 | PHYLLIS 2 | 0.4152037 | 0.2896294 | 0.0029739 | 0.1744995 | 0.0208023 | 0.0384741 | 0.0584171 | 0.5387652 | 0.8929208 | 0.8382156 | 0.1510302 | 0.7196681
GRASS PLANTS | Grass | Miscanthus | Germany | - | Miscanthus | 48.6 | 6 | 0.3 | 0.08 | 0.14 | 42.58 | 2.3 | 50.01029 | 6.17411 | 43.8156 | BIOBIB | 0.4084957 | 0.2956379 | 0.0068136 | 0.166792 | 0.0262446 | 0.0584977 | 0.0375185 | 0.5296032 | 0.9280997 | 0.7972531 | 0.2050301 | 0.800675
GRASS PLANTS | Grass | Miscanthus | - | Sillage | Miscanthus | 47.46061 | 5.815028 | 0.4126175 | 0.07676605 | 0 | 42.16375 | 4.071221 | 49.72853 | 6.092902 | 44.17856 | PHYLLIS 2 | 0.4069385 | 0.2495741 | 2.41e-05 | 0.1796161 | 0.0332009 | 0.0018095 | 0.1288368 | 0.570554 | 0.7857925 | 0.7678691 | 0.03370399 | 0.5667083
GRASS PLANTS | Grass | Miscanthus | - | Sillage dried | Miscanthus | 47.55123 | 5.816168 | 0.4011151 | 0.06685251 | 0 | 41.92607 | 4.238556 | 49.89978 | 6.103428 | 43.99679 | PHYLLIS 2 | 0.5783686 | 0.2537572 | 0.0091485 | 8.53e-05 | 0.0013664 | 0.157274 | 0 | 0.65 | 0.8 | 0.8 | 0.13 | 1
GRASS PLANTS | Grass | Miscanthus | Sinensis Silberfeder | - | Miscanthus sinensis | 47.31839 | 5.753452 | 0.3301981 | 0.06003602 | 0 | 43.48609 | 3.051831 | 49.00518 | 5.958549 | 45.03627 | PHYLLIS 2 | 0.4266692 | 0.2972627 | 0.001712 | 0.1710861 | 0.0106135 | 0.027421 | 0.0652355 | 0.5390698 | 0.8868802 | 0.9088969 | 0.1263859 | 0.6751801
GRASS PLANTS | Grass | Miscanthus | Two Annual | - | Miscanthus | 47.67 | 5.46 | 0.49 | 0.06 | 0.25 | 41.38 | 4.69 | 50.43911 | 5.777166 | 43.78373 | BIOBIB | 0.3944033 | 0.2451836 | 0.0005767 | 0.1817351 | 0.0514924 | 0.0179008 | 0.1087081 | 0.5672334 | 0.8034159 | 0.683671 | 0.07613499 | 0.6378823
GRASS PLANTS | Grass | Miscanthus | - | Grass | Miscanthus | 40.00402 | 5.09599 | 1.075485 | 0.05025631 | 0 | 44.42658 | 9.347673 | 44.68396 | 5.692152 | 49.62389 | PHYLLIS 2 | Outsider
GRASS PLANTS | Grass | Miscanthus | Sinensis | - | Miscanthus sinensis | 47.69816 | 5.754604 | 0.4503603 | 0.05004003 | 0 | 42.68415 | 3.36269 | 49.61482 | 5.985842 | 44.39933 | PHYLLIS 2 | 0.4138506 | 0.285271 | 0.002501 | 0.1768032 | 0.0225694 | 0.0354051 | 0.0635997 | 0.5417205 | 0.8831836 | 0.8285105 | 0.1411658 | 0.7073559
GRASS PLANTS | Grass | Miscanthus | Three Annual | - | Miscanthus | 48.49 | 5.42 | 0.56 | 0.05 | 0.21 | 41.81 | 3.46 | 50.65817 | 5.662349 | 43.67948 | BIOBIB | 0.3888288 | 0.2298186 | 9.65e-05 | 0.1754689 | 0.0612931 | 0.0067411 | 0.137753 | 0.5795813 | 0.7632009 | 0.6364611 | 0.03711593 | 0.5904567
GRASS PLANTS | Grass | Miscanthus | Atzenbrugg Austria | - | Miscanthus | 47.5 | 5.1 | 0.6 | 0.05 | 0.33 | 43.62 | 2.8 | 49.36604 | 5.300353 | 45.33361 | BIOBIB | 0.4256152 | 0.3108844 | 0.0815329 | 0.0846493 | 0.000439 | 0.0469813 | 0.0498979 | 0.5273028 | 0.9994122 | 0.9921284 | 0.7811095 | 0.5519275
GRASS PLANTS | Grass | Miscanthus | St.Florian Austria | - | Miscanthus | 48.6 | 5.1 | 0.2 | 0.04 | 0.1 | 43.96 | 2 | 49.76449 | 5.222199 | 45.01331 | BIOBIB | Outsider
GRASS PLANTS | Grass | Miscanthus | Ilz Austria | - | Miscanthus | 47.9 | 5.5 | 0.2 | 0.03 | 0.04 | 43.33 | 3 | 49.51928 | 5.68593 | 44.79479 | BIOBIB | 0.4016952 | 0.2677969 | 0.0009091 | 0.1074451 | 0.0165568 | 0 | 0.2055969 | 0.55 | 0.8 | 0.8 | 1 | 0.32
GRASS PLANTS | Grass | Miscanthus | Low K | - | Miscanthus | 48.75622 | 5.970149 | 0.5970149 | 0 | 0 | 43.58209 | 1.094527 | 49.59514 | 6.072874 | 44.33198 | PHYLLIS 2 | 0.415425 | 0.294575 | 0.0039549 | 0.1710468 | 0.020029 | 0.0443165 | 0.0506528 | 0.5346876 | 0.9071093 | 0.8408743 | 0.1681774 | 0.7431255
GRASS PLANTS | Grass | Mixed | Wheat+Rye | Straw | - | 47.49 | 6.07 | 0.48 | 0.11 | 0 | 41.3 | 4.55 | 50.06325 | 6.398904 | 43.53785 | BIOBIB | 0.4119033 | 0.3223669 | 0.0164156 | 0.1336181 | 0.017762 | 0.0857681 | 0.012166 | 0.5100746 | 0.9952241 | 0.8217879 | 0.2832641 | 0.9059054
GRASS PLANTS | Grass | Mixed | wheat + barley | - | - | 44.68512 | 6.036903 | 0.6217409 | 0.07019655 | 0 | 43.61211 | 4.973927 | 47.36898 | 6.39949 | 46.23153 | PHYLLIS 2 | 0.482799 | 0.415267 | 0.0106543 | 0.0261023 | 0 | 0.0611658 | 0.0040116 | 0.4864745 | 1 | 1 | 0.2636024 | 0.824171
WOOD PLANTS | Hardwood | Mixed | Average | Chips (Untreated Wood) | - | 49.99548 | 5.97449 | 0.2080668 | 0.06935561 | 0 | 42.80232 | 0.9502851 | 50.61691 | 6.048751 | 43.33434 | PHYLLIS 2 | 0.4521952 | 0.2017056 | 0.0658133 | 0.1580067 | 0.0519179 | 0.034708 | 0.0356533 | 0.6462305 | 0.973208 | 0.6551592 | 0.8001621 | 0.829727
WASTE MATERIALS | Wood waste | Mixed | - |  |  | 50.7 | 5.91 | 1.68 | 0.06 | 0.16 | 40.09 | 1.4 | 52.4302 | 6.111686 | 41.45812 | BIOBIB | 0.3429176 | 0.1891718 | 0.1326859 | 0.1672891 | 0.0010416 | 0.0635004 | 0.1033936 | 0.5962923 | 0.9989086 | 0.990741 | 0.811277 | 0.540537
WOOD PLANTS | Hardwood | Mixed | - | Chips | - | 50.09 | 5.94 | 0.26 | 0.05 | 0.05 | 42.3 | 1.31 | 50.94071 | 6.040883 | 43.01841 | BIOBIB | 0.4471998 | 0.1959881 | 0.0634738 | 0.1497561 | 0.0702326 | 0.0322606 | 0.041089 | 0.6502542 | 0.9663581 | 0.5705125 | 0.8071038 | 0.8214951
WOOD PLANTS | Unidentified | Mixed | Wood | Chips | - | 49.49 | 5.82 | 0.19 | 0.05 | 0.02 | 43.18 | 1.25 | 50.24876 | 5.909229 | 43.84201 | BIOBIB | 0.4613836 | 0.1864587 | 0.0326217 | 0.1934817 | 0.0443872 | 0.0208641 | 0.060803 | 0.6684594 | 0.9815313 | 0.7287724 | 0.7660048 | 0.7587721
WOOD PLANTS | Hardwood | Mixed | (Birch+Maple) | Chips | - | 50.48 | 5.94 | 0.16 | 0.05 | 0.03 | 42.8 | 0.54 | 50.87684 | 5.986696 | 43.13646 | BIOBIB | 0.4495654 | 0.1910163 | 0.0522624 | 0.1586898 | 0.0710904 | 0.0280752 | 0.0493005 | 0.6572647 | 0.9678688 | 0.5806641 | 0.7980815 | 0.7997324
WOOD PLANTS | Hardwood | Mixed | oak + birch + maple | Untreated wood | - | 49.09186 | 5.933321 | 0.3328926 | 0.04895479 | 0 | 42.49276 | 2.10021 | 50.34137 | 6.084337 | 43.5743 | PHYLLIS 2 | 0.3965721 | 0.2500565 | 0.0007657 | 0.1826944 | 0.0477126 | 0.0205854 | 0.1016133 | 0.5637454 | 0.8144853 | 0.7011413 | 0.08579436 | 0.6487864
WOOD PLANTS | Softwood | Mixed | Spruce + Pine | Bark - Untreated wood | - | 50.3 | 5.8 | 0.42 | 0.03 | 0 | 40.65 | 2.8 | 51.98966 | 5.994832 | 42.0155 | PHYLLIS 2 | 0.3173756 | 0.1824197 | 0.0571335 | 0.2561509 | 0.0014856 | 0.0281396 | 0.1572951 | 0.5863706 | 0.9983112 | 0.9909615 | 0.8069327 | 0.5420865
WOOD PLANTS | Hardwood | Mixed | birch + maple | Untreated wood | - | 50.49102 | 5.949483 | 0.1591835 | 0.02984691 | 0 | 42.83031 | 0.540162 | 50.8619 | 5.993185 | 43.14492 | PHYLLIS 2 | 0.4496873 | 0.1912053 | 0.0523998 | 0.1590032 | 0.0704686 | 0.0281737 | 0.0490621 | 0.657103 | 0.9680785 | 0.5832978 | 0.7979055 | 0.8000996
WOOD PLANTS | Hardwood | Mixed | (alder+poplar+willow) | - | - | 47.82 | 5.8 | 0.11 | 0.02 | 0 | 45.54 | 0.71 | 48.22509 | 5.849133 | 45.92578 | BIOBIB | 0.5274188 | 0.204497 | 0.0047523 | 0.1994651 | 0 | 0.0044192 | 0.0594476 | 0.6775744 | 1 | 1 | 0.6884703 | 0.7073537
WOOD PLANTS | Softwood | Mixed | (Spruce + Beech) | - | - | 49.73 | 5.95 | 0.22 | 0.02 | 0.01 | 43.4 | 0.67 | 50.19176 | 6.005248 | 43.80299 | BIOBIB | 0.4616018 | 0.1983947 | 0.0488441 | 0.1820299 | 0.0363512 | 0.0292552 | 0.0435231 | 0.6546742 | 0.9826202 | 0.7564035 | 0.7773702 | 0.799325
WASTE MATERIALS | Wood waste | Mixed softwood residues |  |  |  | 52.73 | 7.1 | 0.2 | 0.4 | 0 | 36.42 | 3.15 | 54.78442 | 7.376623 | 37.83896 | BIOBIB | 0.4023 | 0.2185333 | 0.1161161 | 0.0015836 | 0.0174198 | 0.2440472 | 0 | 0.6 | 0.8 | 0.8 | 0.55 | 1
ALGAE | Algae | Monodus | - | - | Monodus subterraneus | 52.67176 | 7.653944 | 7.969466 | 0.5089059 | 0 | 24.68193 | 6.513995 | 61.96121 | 9.003831 | 29.03496 | PHYLLIS 2 | Outsider
ALGAE | Algae | Monodus | - | Residue after extraction III | Monodus subterraneus | 41.86992 | 5.691057 | 6.859756 | 0.4674797 | 0 | 17.00203 | 28.10976 | 64.85125 | 8.814733 | 26.33402 | PHYLLIS 2 | 0.1743188 | 0.0946917 | 0.1746594 | 0.0032931 | 0.0263417 | 0.5266953 | 0 | 0.6 | 0.8 | 0.8 | 0.46 | 1
ALGAE | Algae | Monodus | - | - | Monodus subterraneus | 54.65163 | 6.658016 | 6.648034 | 0.4392094 | 0 | 23.43781 | 8.165302 | 64.48763 | 7.856302 | 27.65607 | PHYLLIS 2 | 0.0770625 | 0.0418611 | 0.4785795 | 0.0042513 | 0.0714488 | 0.3267968 | 0 | 0.6 | 0.8 | 0.8 | 0.79 | 1
ALGAE | Algae | Monodus | - | lipids extract | Monodus subterraneus | 67.66917 | 10.17544 | 2.155388 | 0.2807018 | 0 | 16.89223 | 2.827068 | 71.42857 | 10.74074 | 17.83069 | PHYLLIS 2 | Outsider
WOOD PLANTS | Hardwood | Mulberry | - | waste wood | Morus | 49.84391 | 6.139438 | 0.4162331 | 0 | 0 | 40.99896 | 2.601457 | 51.39485 | 6.330472 | 42.27468 | PHYLLIS 2 | 0.4262584 | 0.2220984 | 0.1584724 | 0.0783164 | 0.0538306 | 0.0546727 | 0.0063511 | 0.6099568 | 0.9559252 | 0.4916507 | 0.861713 | 0.9475556
WASTE MATERIALS | Other waste | Municipal Solid Waste | - |  |  | 47.6 | 6 | 1.2 | 0.3 | 0 | 32.9 | 12 | 55.0289 | 6.936416 | 38.03468 | BIOBIB | 0.3427426 | 0.147153 | 0.3561526 | 0.0068635 | 5.48e-05 | 0.1426212 | 0.0044123 | 0.6549144 | 0.9999511 | 0.9895158 | 0.8369236 | 0.5310529
GRASS PLANTS | Grass | Mustard | - | Husk | Brassicaceae | 44.04892 | 8.789898 | 0.3778463 | 0.1889231 | 0 | 42.71652 | 3.877896 | 46.09781 | 9.198751 | 44.70343 | PHYLLIS 2 | Outsider
GRASS PLANTS | Grass | Mustard | - | Shell | Brassicaceae | 46.2 | 6.21 | 0 | 0 | 0 | 32.19 | 15.4 | 54.60993 | 7.340426 | 38.04965 | PHYLLIS 2 | 0.3757993 | 0.2505327 | 0.1173167 | 0.0019169 | 0.0176483 | 0.2367861 | 0 | 0.55 | 0.8 | 0.8 | 0.56 | 1
GRASS PLANTS | Grass | Napier grass | - | - | Poaceae | 45.2 | 6 | 0 | 0 | 0 | 43.1 | 5.7 | 47.93213 | 6.362672 | 45.7052 | PHYLLIS 2 | 0.4660499 | 0.3876328 | 0.0103448 | 0.0637224 | 0 | 0.0623878 | 0.0098623 | 0.4948601 | 1 | 1 | 0.2541532 | 0.8231496
WOOD PLANTS | Hardwood | Oak | - | Log | Quercus | - | - | - | - | - | - | - | 49.5 | 6 | 44.5 | BIOBIB | 0.4774579 | 0.2037281 | 0.0395908 | 0.2007309 | 0.0093492 | 0.0268434 | 0.0422997 | 0.6563104 | 0.9975449 | 0.9296164 | 0.7523776 | 0.7862034
WOOD PLANTS | Hardwood | Oak | Red | Untreated Wood | Quercus | 50.93441 | 5.963245 | 0.1974585 | 0.1480938 | 0 | 41.4564 | 1.30039 | 51.78679 | 6.06304 | 42.15017 | PHYLLIS 2 | 0.3708358 | 0.2104129 | 0.0002019 | 0.1582711 | 0.105245 | 0.0118693 | 0.143164 | 0.5894987 | 0.7392943 | 0.4791054 | 0.04514583 | 0.6243787
WOOD PLANTS | Hardwood | Oak | - | Bark - Untreated Wood | Quercus | 49.76008 | 5.39841 | 0.1515343 | 0.09470894 | 0 | 39.29474 | 5.30053 | 52.68224 | 5.715432 | 41.60233 | PHYLLIS 2 | 0.4502597 | 0.161922 | 0.0092567 | 0.0361343 | 0.2218972 | 0.0043779 | 0.1161522 | 0.6937936 | 0.9294367 | 0.09069809 | 0.8237937 | 0.7118905
WOOD PLANTS | Hardwood | Oak | - | Untreated Wood | Quercus | 49.47419 | 5.730678 | 0.44616 | 0.059488 | 0 | 44.03104 | 0.2584493 | 49.85513 | 5.774803 | 44.37007 | PHYLLIS 2 | 0.4688934 | 0.1941299 | 0.0354723 | 0.2010976 | 0.0249758 | 0.0235106 | 0.0519204 | 0.6630808 | 0.9898725 | 0.8323639 | 0.7580059 | 0.7702256
WOOD PLANTS | Hardwood | Oak | - | Chips | Quercus | 48.99 | 5.93 | 0.33 | 0.05 | 0.02 | 42.58 | 2.1 | 50.24615 | 6.082051 | 43.67179 | BIOBIB | 0.4071343 | 0.3132336 | 0.0150874 | 0.1430871 | 0.0232595 | 0.0834229 | 0.0147752 | 0.5143459 | 0.9823212 | 0.7911091 | 0.2744961 | 0.8981509
WOOD PLANTS | Hardwood | Oak | - | - | Quercus | 49.89 | 5.98 | 0.21 | 0.05 | 0.01 | 42.57 | 1.29 | 50.68062 | 6.074766 | 43.24462 | BIOBIB | 0.4509387 | 0.20124 | 0.0668204 | 0.1555668 | 0.0549296 | 0.0347814 | 0.0357231 | 0.6461226 | 0.9718012 | 0.638783 | 0.8024739 | 0.8308256
WOOD PLANTS | Hardwood | Oak | Black | Untreated Wood | Quercus | 48.82249 | 6.055733 | 0.1486678 | 0.01982237 | 0 | 44.17414 | 0.7791429 | 49.28957 | 6.113668 | 44.59676 | PHYLLIS 2 | 0.4845161 | 0.2209153 | 0.0548396 | 0.177289 | 0.0003895 | 0.0355997 | 0.0264508 | 0.6412001 | 1 | 0.9964194 | 0.7599438 | 0.8289359
WOOD PLANTS | Hardwood | Oak | Pyrenian | Untreated Wood | Quercus pyrenaica | 49.16471 | 6.46187 | 1.644663 | 0.01946346 | 0 | 40.16286 | 2.546435 | 51.32582 | 6.745911 | 41.92827 | PHYLLIS 2 | 0.4959078 | 0.2175777 | 0.1445071 | 0.0029537 | 0.0218292 | 0.1172245 | 0 | 0.65 | 0.8 | 0.8 | 0.76 | 1
WOOD PLANTS | Hardwood | Oak | Red oak | Chips | Quercus rubra | 49.74 | 5.96 | 0.23 | 0.01 | 0.03 | 42.56 | 1.47 | 50.6208 | 6.06554 | 43.31366 | BIOBIB | 0.4525772 | 0.1994478 | 0.0616227 | 0.161192 | 0.0534474 | 0.033044 | 0.0386689 | 0.648992 | 0.9732494 | 0.6526671 | 0.7974777 | 0.8214601
WOOD PLANTS | Hardwood | Oak | White oak | - | Quercus alba | 49.48 | 5.38 | 0.35 | 0.01 | 0.04 | 43.13 | 1.61 | 50.49495 | 5.490356 | 44.0147 | BIOBIB | 0.4134722 | 0.1814095 | 0.0015392 | 0.1574806 | 0.0242976 | 0 | 0.2218009 | 0.65 | 0.8 | 0.8 | 1 | 0.39
WOOD PLANTS | Hardwood | Oak | Tan oak | - | Quercus | 47.81 | 5.93 | 0.12 | 0.01 | 0.01 | 44.12 | 2 | 48.85551 | 6.059677 | 45.08482 | BIOBIB | 0.4990657 | 0.1987203 | 0.0166843 | 0.2152518 | 0 | 0.0136215 | 0.0566564 | 0.6717356 | 1 | 1 | 0.7156767 | 0.7323986
WOOD PLANTS | Hardwood | Oak | Chinkapin | Untreated wood | Quercus | 49.67007 | 5.928814 | 0.069986 | 0.009998 | 0 | 44.0212 | 0.29994 | 49.85949 | 5.951425 | 44.18908 | PHYLLIS 2 | 0.4695977 | 0.1735738 | 0.0107047 | 0.220589 | 0.0317103 | 0.0080572 | 0.0857673 | 0.6879342 | 0.9902452 | 0.8099345 | 0.7338463 | 0.6958235
WOOD PLANTS | Hardwood | Oak | White | Untreated Wood | Quercus | 49.90208 | 5.970427 | 0.3564434 | 0.009901205 | 0 | 42.88212 | 0.8790331 | 50.53138 | 6.045719 | 43.4229 | PHYLLIS 2 | 0.4542951 | 0.2001755 | 0.0604886 | 0.1644151 | 0.0492155 | 0.0329919 | 0.0384183 | 0.6490253 | 0.9751934 | 0.6754226 | 0.7943929 | 0.8202878
WOOD PLANTS | Hardwood | Oak | Swamp | Untreated Wood | Quercus | 49.828 | 6.22974 | 0.1289596 | 0 | 0 | 42.99314 | 0.820164 | 50.30546 | 6.289434 | 43.40511 | PHYLLIS 2 | 0.3993464 | 0.2658322 | 0.0024187 | 0.1820205 | 0.0419592 | 0.0366355 | 0.0717875 | 0.5503709 | 0.859799 | 0.7272974 | 0.1362909 | 0.7152153
WOOD PLANTS | Hardwood | Oak | American black oak | - | Quercus velutina | 48.78 | 6.09 | 0 | 0 | 0 | 44.98 | 0.15 | 48.85328 | 6.099149 | 45.04757 | BIOBIB | 0.5038439 | 0.2281901 | 0.0448233 | 0.1650962 | 0 | 0.031775 | 0.0262715 | 0.6427437 | 1 | 1 | 0.7435202 | 0.8190708
WOOD PLANTS | Hardwood | Oak | White American oak | - | Quercus alba | 50.44 | 6.59 | 0 | 0 | 0 | 42.73 | 0.24 | 50.56135 | 6.605854 | 42.8328 | BIOBIB | 0.5102121 | 0.2238538 | 0.1486967 | 0.0048933 | 0.0227455 | 0.0895986 | 0 | 0.65 | 0.8 | 0.8 | 0.81 | 1
WOOD PLANTS | Hardwood | Oak | American red oak | - | Quercus rubra | 49.49 | 6.62 | 0 | 0 | 0 | 43.74 | 0.15 | 49.56435 | 6.629945 | 43.80571 | BIOBIB | 0.5548083 | 0.2434202 | 0.0906381 | 0.0022764 | 0.0137566 | 0.0951004 | 0 | 0.65 | 0.8 | 0.8 | 0.71 | 1
WOOD PLANTS | Hardwood | Oak | Alabama | Wood waste | Quercus | 49.5 | 5.7 | 0.2 | 0 | 0 | 41.3 | 3.3 | 51.29534 | 5.906736 | 42.79793 | BIOBIB | 0.4464828 | 0.1806856 | 0.040346 | 0.1433953 | 0.1020842 | 0.0213807 | 0.0656254 | 0.6681541 | 0.9589633 | 0.4645147 | 0.8017394 | 0.7721386
GRASS PLANTS | Grass | Oat | - | Bran | Avena | - | - | - | - | - | - | - | 47.55641 | 6.172215 | 46.27138 | PHYLLIS 2 | 0.4709974 | 0.3715267 | 0.0039999 | 0.0919997 | 4.88e-05 | 0.036444 | 0.0249835 | 0.5081087 | 0.979806 | 1 | 0.1871226 | 0.726233
WASTE MATERIALS | Grass plant waste | Oat | - | Grain / Meal |  | 47.03117 | 6.539923 | 1.94063 | 0.1649535 | 0 | 41.21898 | 3.104346 | 49.61613 | 6.899376 | 43.48449 | PHYLLIS 2 | 0.5487749 | 0.2981 | 0 | 0.0004618 | 7.06e-05 | 0.1525927 | 0 | 0.6 | 0.8 | 0.8 | -7.5287e-16 | 1
GRASS PLANTS | Grass | Oat | - | screenings | Avena | 46.53712 | 6.377678 | 1.59442 | 0.1494768 | 0 | 40.857 | 4.484305 | 49.62806 | 6.801275 | 43.57067 | PHYLLIS 2 | 0.4987822 | 0.3325215 | 0.0315797 | 7.61e-05 | 0.0046834 | 0.1323571 | 0 | 0.55 | 0.8 | 0.8 | 0.38 | 1
GRASS PLANTS | Grass | Oat | - | Hull | Avena | 45.28005 | 5.817502 | 1.112314 | 0.1476523 | 0 | 42.80933 | 4.833153 | 48.21803 | 6.194969 | 45.587 | PHYLLIS 2 | 0.4524275 | 0.3511356 | 0.0053885 | 0.1175705 | 9.25e-05 | 0.0459468 | 0.0274386 | 0.5121628 | 0.9718056 | 1 | 0.1987178 | 0.7553051
GRASS PLANTS | Grass | Oat | - | Straw | Avena sativa | 46.32 | 4.9 | 0.69 | 0.11 | 1.5 | 38.66 | 7.82 | 51.53538 | 5.451713 | 43.01291 | BIOBIB | 0.3134831 | 0.2089888 | 0.0023232 | 0.2393393 | 0.0369252 | 0 | 0.1989404 | 0.55 | 0.8 | 0.8 | 1 | 0.52
GRASS PLANTS | Grass | Oat | - | Straw | Avena | 46.3 | 4.9 | 0.7 | 0.1 | 1.5 | 38.7 | 7.8 | 51.50167 | 5.450501 | 43.04783 | IEABCC | 0.3149299 | 0.2099532 | 0.0004411 | 0.239213 | 0.0366274 | 0 | 0.1988354 | 0.55 | 0.8 | 0.8 | 1 | 0.52
GRASS PLANTS | Grass | Oat | - | Straw | Avena | 46.04372 | 5.61037 | 0.4836525 | 0.07738441 | 0 | 42.07777 | 5.7071 | 49.12281 | 5.985552 | 44.89164 | PHYLLIS 2 | 0.424603 | 0.2977913 | 0.0022016 | 0.1706634 | 0.012133 | 0.0317398 | 0.0608679 | 0.5374216 | 0.8935249 | 0.8970247 | 0.1375843 | 0.6924675
WASTE MATERIALS | Food industry waste | oil mill effluent concentrate | - |  |  | 44.46163 | 5.992654 | 0.7732457 | 1.217862 | 0 | 32.37966 | 15.17495 | 53.67561 | 7.234539 | 39.08985 | PHYLLIS 2 | 0.3049926 | 0.1494421 | 0.1639579 | 0.1890003 | 0.0012671 | 0.0722556 | 0.1190844 | 0.6244744 | 0.9987625 | 0.9901723 | 0.8236009 | 0.5358919
WOOD PLANTS | Hardwood | Olive | - | Husk exausted | Olea | - | - | - | - | - | - | - | 54.21548 | 7.08159 | 38.70293 | PHYLLIS 2 | 0.4155503 | 0.1823212 | 0.1906014 | 0.0019418 | 0.0284936 | 0.1810917 | 0 | 0.65 | 0.8 | 0.8 | 0.73 | 1
WOOD PLANTS | Hardwood | Olive | - | Residue - cakes from oil production | Olea | 50.766 | 5.897667 | 1.36177 | 0.3003905 | 0 | 37.06819 | 4.605988 | 54.16088 | 6.292063 | 39.54706 | PHYLLIS 2 | 0.3451128 | 0.1763773 | 0.2996537 | 0 | 0.1386915 | 0.0353795 | 0.0047852 | 0.6145434 | 0.8962884 | 0 | 0.9510275 | 0.966776
WOOD PLANTS | Hardwood | Olive | - | Residue - leeched | Olea | 54.07163 | 5.802321 | 1.90076 | 0.30012 | 0 | 35.4942 | 2.430972 | 56.69779 | 6.084129 | 37.21808 | PHYLLIS 2 | 0.2466975 | 0.1117997 | 0.4255818 | 0 | 0.1989117 | 0 | 0.0170093 | 0.6425983 | 0.8418593 | 0 | 1 | 0.9130604
WOOD PLANTS | Hardwood | Olive | - | Pit | Olea | 49.85015 | 6.593407 | 0.6993007 | 0.2997003 | 0.0999001 | 39.06094 | 3.396603 | 52.19665 | 6.903766 | 40.89958 | IEABCC | 0.4778168 | 0.2096404 | 0.1404292 | 0.0034666 | 0.0213043 | 0.1473427 | 0 | 0.65 | 0.8 | 0.8 | 0.71 | 1
WOOD PLANTS | Hardwood | Olive | - | Kernel | Olea | 52.70204 | 5.897143 | 1.048163 | 0.2546939 | 0 | 38.03755 | 2.060412 | 54.53624 | 6.102382 | 39.36138 | PHYLLIS 2 | 0.36861 | 0.1684798 | 0.180166 | 0 | 0.2255632 | 0.0272841 | 0.0298969 | 0.6406367 | 0.8884738 | 0 | 0.9385506 | 0.8931905
WOOD PLANTS | Hardwood | Olive | - | Chips (wood) | Olea | 51.24875 | 6.293706 | 1.098901 | 0.1998002 | 0 | 36.46354 | 4.695305 | 54.51647 | 6.695005 | 38.78852 | IEABCC | 0.3553875 | 0.155925 | 0.3238541 | 0.0122327 | 0.0497793 | 0.1028214 | 0 | 0.65 | 0.8 | 0.8 | 0.89 | 1
WOOD PLANTS | Hardwood | Olive | - | Cake | Olea | 51.47496 | 6.84023 | 1.603643 | 0.1781825 | 0 | 29.11305 | 10.78994 | 58.87681 | 7.823822 | 33.29937 | PHYLLIS 2 | 0.3128949 | 0.1372815 | 0.191687 | 0.001308 | 0.0285573 | 0.3282713 | 0 | 0.65 | 0.8 | 0.8 | 0.6 | 1
WOOD PLANTS | Hardwood | Olive | - | Flesh | Olea | 50.17993 | 6.297481 | 1.39944 | 0.139944 | 0 | 32.08717 | 9.896042 | 56.65914 | 7.110609 | 36.23025 | PHYLLIS 2 | 0.3166814 | 0.1389428 | 0.3057365 | 0.0079676 | 0.0464472 | 0.1842245 | 0 | 0.65 | 0.8 | 0.8 | 0.81 | 1
WASTE MATERIALS | Food industry waste | Olive |  | pomace pellets |  | 51.42 | 6.56 | 1.98 | 0.11 | 0 | 34.38 | 5.55 | 55.67345 | 7.102642 | 37.22391 | PHYLLIS 2 | 0.3337876 | 0.1813167 | 0.254544 | 0.0071731 | 0.0387525 | 0.1844261 | 0 | 0.6 | 0.8 | 0.8 | 0.78 | 1
WOOD PLANTS | Hardwood | Olive | - | Residue | Olea | 45.14694 | 5.627685 | 1.550302 | 0.1075354 | 0 | 37.55673 | 10.01081 | 51.11089 | 6.371107 | 42.51801 | PHYLLIS 2 | 0.432042 | 0.2301995 | 0.1635868 | 0.0739546 | 0.0381205 | 0.0582045 | 0.0038921 | 0.6046269 | 0.9620027 | 0.5686505 | 0.8572233 | 0.9601134
WOOD PLANTS | Hardwood | Olive | - | Orujillo | Olea | 50 | 6.5 | 0.8 | 0.1 | 0 | 36.3 | 6.3 | 53.87931 | 7.00431 | 39.11638 | PHYLLIS 2 | 0.4197575 | 0.1841671 | 0.1938578 | 0.0065444 | 0.0296788 | 0.1659944 | 0 | 0.65 | 0.8 | 0.8 | 0.75 | 1
WOOD PLANTS | Hardwood | Olive | - | Mash | Olea | 61.18812 | 8.811881 | 1.485149 | 0.0990099 | 0.990099 | 22.47525 | 4.950495 | 66.16702 | 9.528908 | 24.30407 | IEABCC | 0.2220195 | 0.0974103 | 0.0026564 | 0.0017094 | 0.0006542 | 0.6755502 | 0 | 0.65 | 0.8 | 0.8 | 0.01 | 1
WOOD PLANTS | Hardwood | Olive | - | Stone | Olea europaea | 51.38 | 6.32 | 0.45 | 0.08 | 0.06 | 40.02 | 1.69 | 52.5788 | 6.467458 | 40.95375 | BIOBIB | 0.3739064 | 0.2114752 | 0.3040008 | 0.0119395 | 0.0410844 | 0.0575937 | 0 | 0.5902751 | 0.9300437 | 0.209438 | 0.9210311 | 1
WOOD PLANTS | Hardwood | Olive | - | Husk | Olea | 50.17916 | 6.851773 | 1.113173 | 0.07677057 | 0 | 37.78072 | 3.998401 | 52.9251 | 7.226721 | 39.84818 | PHYLLIS 2 | 0.3956524 | 0.2018908 | 0.2007668 | 0.0213282 | 0.1275554 | 0.0448647 | 0.0079417 | 0.6149137 | 0.9229568 | 0.09978352 | 0.9087911 | 0.9509524
WOOD PLANTS | Hardwood | Olive | - | Pruning | Olea | 40.15002 | 5.655349 | 0.5823135 | 0.06908804 | 0 | 40.4165 | 13.12673 | 46.56593 | 6.559066 | 46.875 | PHYLLIS 2 | 0.4958832 | 0.388455 | 0.0008708 | 0.073708 | 1.86e-05 | 0.0114608 | 0.0296036 | 0.5098409 | 0.9651276 | 1 | 0.1392594 | 0.6420421
WOOD PLANTS | Hardwood | Olive | - | Pit | Olea | 48.70827 | 6.179047 | 0.5213571 | 0.03861904 | 0 | 42.16234 | 2.390373 | 50.18902 | 6.366892 | 43.44409 | PHYLLIS 2 | 0.4599444 | 0.2447175 | 0.1329978 | 0.0850437 | 0.0143488 | 0.0587648 | 0.004183 | 0.6049676 | 0.9818747 | 0.8012624 | 0.8256894 | 0.9481292
WOOD PLANTS | Hardwood | Olive | - | Branches | Olea | 47.72773 | 5.855856 | 0.5805806 | 0 | 0 | 43.6036 | 2.232232 | 49.10907 | 6.025337 | 44.86559 | PHYLLIS 2 | 0.4907276 | 0.2130442 | 0.0387315 | 0.1935797 | 0 | 0.0275622 | 0.0363548 | 0.6523977 | 1 | 1 | 0.7427873 | 0.7932103
WOOD PLANTS | Hardwood | Olive | - | Residue - Pressed Cake | Olea | 49.2 | 5.4 | 0.7 | 0.1 | 0.1 | 37.9 | 6.6 | 53.18919 | 5.837838 | 40.97297 | IEABCC | 0.4434307 | 0.1723563 | 0.0332281 | 0 | 0.2502352 | 0.0123711 | 0.0883786 | 0.6770359 | 0.9181722 | 0 | 0.8573808 | 0.7681353
WASTE MATERIALS | Food industry waste | orange |  | husk |  | 51.42 | 7.2 | 1.34 | 0.08 | 0 | 37.16 | 2.8 | 53.68553 | 7.517227 | 38.79724 | PHYLLIS 2 | 0.46215 | 0.2510444 | 0.0093284 | 0.0004537 | 0.0014494 | 0.2755741 | 0 | 0.6 | 0.8 | 0.8 | 0.08 | 1
WASTE MATERIALS | Food industry waste | orange |  | peel and seeds |  | 46.4 | 5.7 | 1.52 | 0.05 | 0 | 41.78 | 4.55 | 49.4248 | 6.071581 | 44.50362 | PHYLLIS 2 | 0.4130419 | 0.3002053 | 0.0635394 | 0.1170472 | 0.0005994 | 0.0365054 | 0.0690614 | 0.528541 | 0.9991959 | 0.99211 | 0.7816491 | 0.5516957
WASTE MATERIALS | Food industry waste | orange |  | skin, air dried |  | 47.76478 | 6.150615 | 0.860086 | 0 | 0 | 41.32413 | 3.90039 | 50.15226 | 6.458049 | 43.38969 | PHYLLIS 2 | 0.4327202 | 0.2944927 | 0.1362999 | 0.0383695 | 0.0002156 | 0.0750147 | 0.0228874 | 0.5448895 | 0.9997428 | 0.9917603 | 0.7888036 | 0.5490847
WOOD PLANTS | Hardwood | Orange tree | - | Pruning | Citrus | 46.45 | 5.29 | 1.03 | 0.09 | 0 | 42.76 | 4.38 | 49.15344 | 5.597884 | 45.24868 | PHYLLIS 2 | 0.4921222 | 0.2325171 | 0.0623651 | 0.1539516 | 0 | 0.0397658 | 0.0192782 | 0.6329675 | 1 | 1 | 0.7631984 | 0.8519129
GRASS PLANTS | Grass | Orchard | - | - | - | 47.95205 | 5.694306 | 0.5994006 | 0.0999001 | 0 | 42.85714 | 2.797203 | 49.68944 | 5.900621 | 44.40994 | IEABCC | 0.4107818 | 0.2735938 | 0.0013555 | 0.1811465 | 0.0269655 | 0.0260254 | 0.0801315 | 0.5502357 | 0.8548163 | 0.8049882 | 0.1112802 | 0.6692041
WASTE MATERIALS | Other waste | Organic waste | Sewage Sludge |  |  | 25 | 4.6 | 3.4 | 1 | 0 | 18.9 | 47.1 | 51.54639 | 9.484536 | 38.96907 | IEABCC | Outsider
WASTE MATERIALS | Other waste | Other | skin residues (tannery waste) |  |  | 47.68421 | 5.684211 | 7.368421 | 1.684211 | 0 | 36.84211 | 0.7368421 | 52.85881 | 6.30105 | 40.84014 | PHYLLIS 2 | Outsider
WOOD PLANTS | Hardwood | Palm | - | Kernel (hexane extracted) | Arecaceae (Palmaceae) | 47.2794 | 6.246179 | 2.832688 | 0.2343591 | 0 | 38.82209 | 4.585286 | 51.19718 | 6.763765 | 42.03906 | PHYLLIS 2 | 0.3905652 | 0.3082966 | 0.027217 | 0.1282166 | 0.0365163 | 0.1091883 | 0 | 0.5079339 | 1 | 0.6822034 | 0.338736 | 1
WOOD PLANTS | Hardwood | Palm | - | Leaves | Arecaceae (Palmaceae) | 47.98 | 5.26 | 1.17 | 0.17 | 0 | 36.61 | 8.81 | 53.40011 | 5.854201 | 40.74569 | PHYLLIS 2 | 0.4358858 | 0.1705563 | 0.0393068 | 0 | 0.2543172 | 0.0136901 | 0.0862438 | 0.6755774 | 0.9136155 | 0 | 0.865921 | 0.7750043
WOOD PLANTS | Hardwood | Palm | - | Pit | Arecaceae (Palmaceae) | 48.10717 | 6.635818 | 2.806559 | 0.1542434 | 0 | 36.79375 | 5.502465 | 52.55504 | 7.24935 | 40.19561 | PHYLLIS 2 | 0.4258068 | 0.1927692 | 0.0987565 | 0.0522573 | 0.1620802 | 0.0328252 | 0.0355048 | 0.6428367 | 0.9313773 | 0.1683966 | 0.8690801 | 0.8629448
WOOD PLANTS | Hardwood | Palm | - | Fiber (mesocarp) | Arecaceae (Palmaceae) | 46.92 | 5.89 | 1.12 | 0.09 | 0 | 42.66 | 3.32 | 49.14633 | 6.169477 | 44.68419 | PHYLLIS 2 | 0.4804859 | 0.2108114 | 0.0002981 | 0.0918436 | 0.0140818 | 0 | 0.2024792 | 0.65 | 0.8 | 0.8 | 1 | 0.29
WOOD PLANTS | Hardwood | Palm | - | Shell (fruits) | Arecaceae (Palmaceae) | 53.92147 | 6.104506 | 0.3596763 | 0 | 0 | 37.1166 | 2.497752 | 55.50756 | 6.284069 | 38.20837 | PHYLLIS 2 | 0.2400636 | 0.1222341 | 0.5684479 | 0 | 0.0635025 | 0.0054674 | 0.0002845 | 0.6154242 | 0.8671491 | 0 | 0.9959579 | 0.9802281
WASTE MATERIALS | Food industry waste | Palm oil |  | Shell (kernel) |  | 46.68 | 5.86 | 1.01 | 0.06 | 0 | 42.01 | 4.38 | 49.3707 | 6.197779 | 44.43152 | PHYLLIS 2 | Outsider
WASTE MATERIALS | Food industry waste | Palm oil - Empty fruit bunches |  |  |  | 45.53 | 5.46 | 0.45 | 0.04 | 0 | 43.4 | 5.12 | 48.23604 | 5.784511 | 45.97945 | PHYLLIS 2 | 0.4103553 | 0.3319324 | 0.0019412 | 0.1607226 | 0.0007275 | 0.0011932 | 0.0931278 | 0.5018245 | 0.998863 | 0.9926639 | 0.7699621 | 0.5560368
WASTE MATERIALS | Food industry waste | Palm oil empty fruit bunch |  | pith |  | 41.61 | 5.92 | 0.23 | 0.98 | 0 | 43.72 | 7.54 | 45.6 | 6.487671 | 47.91233 | PHYLLIS 2 | Outsider
GRASS PLANTS | Grass | Panicum | - | - | Panicum maximum | 42.22111 | 5.392696 | 0.4602301 | 0.10005 | 0 | 41.22061 | 10.6053 | 47.52787 | 6.070503 | 46.40162 | PHYLLIS 2 | 0.4693048 | 0.357926 | 0.0020708 | 0.1089655 | 6.34e-05 | 0.0247689 | 0.0369006 | 0.516527 | 0.9507959 | 1 | 0.1530474 | 0.6802296
WASTE MATERIALS | Other waste | Paper | - |  |  | 43.4 | 5.8 | 0.3 | 0.2 | 0 | 44.3 | 6 | 46.41711 | 6.203209 | 47.37968 | BIOBIB | 0.4719489 | 0.4499906 | 0.0313269 | 0.0162693 | 6.99e-05 | 0.0212334 | 0.009161 | 0.460793 | 0.9997569 | 0.9934704 | 0.7520251 | 0.56289
WASTE MATERIALS | Other waste | Paper | - |  |  | 53.89222 | 7.784431 | 0.1996008 | 0.0998004 | 0.0998004 | 34.43114 | 3.493014 | 56.07477 | 8.099688 | 35.82555 | IEABCC | Outsider
WASTE MATERIALS | Other waste | Paper | Paper (average) |  |  | 42.14097 | 5.777318 | 0.2802768 | 0.09041186 | 0 | 41.67083 | 10.0402 | 47.03805 | 6.448683 | 46.51327 | PHYLLIS 2 | 0.5972063 | 0.3244083 | 0.0136891 | 0.0001356 | 0.0020458 | 0.0625149 | 0 | 0.6 | 0.8 | 0.8 | 0.36 | 1
WASTE MATERIALS | Paper industry waste | paper sludge | paper residue sludge |  |  | 27.23104 | 3.472414 | 0.7919541 | 0.4995402 | 0 | 28.38241 | 39.62264 | 46.08723 | 5.876895 | 48.03588 | PHYLLIS 2 | Outsider
WASTE MATERIALS | Paper industry waste | paper sludge | Paper sludge other |  |  | 38.06124 | 4.671908 | 0.7437504 | 0.4549153 | 0 | 28.19753 | 27.87066 | 53.65978 | 6.586583 | 39.75364 | PHYLLIS 2 | 0.3527065 | 0.1731525 | 0.2476062 | 0.0717068 | 0.0005027 | 0.1091761 | 0.0451492 | 0.6240254 | 0.9995434 | 0.9901569 | 0.8234112 | 0.536069
WASTE MATERIALS | Paper industry waste | paper sludge | paper sludge |  |  | 25.04509 | 3.284979 | 0.2182329 | 0.195261 | 0 | 28.53108 | 42.72536 | 44.04606 | 5.777194 | 50.17675 | PHYLLIS 2 | Outsider
WASTE MATERIALS | Paper industry waste | Paper waste "rofire" | - |  |  | 52.5394 | 7.623365 | 0.3090553 | 0.07211291 | 0 | 32.14175 | 7.314309 | 56.91964 | 8.258929 | 34.82143 | PHYLLIS 2 | Outsider
WASTE MATERIALS | Other waste | Paper/sludge | - |  |  | 44.334 | 5.069583 | 0.695825 | 0.1988072 | 0.695825 | 16.50099 | 32.50497 | 67.26998 | 7.692308 | 25.03771 | IEABCC | Outsider
WASTE MATERIALS | Other waste | Paper/sludge/wood | - | chips |  | 46.77259 | 5.660377 | 1.092354 | 0.09930487 | 0.6951341 | 27.11023 | 18.57001 | 58.8015 | 7.116105 | 34.0824 | IEABCC | 0.2124986 | 0.0608632 | 0.5568764 | 0.0028566 | 8.67e-05 | 0.1648729 | 0.0019456 | 0.7399124 | 0.9998025 | 0.9877916 | 0.8740953 | 0.5170818
WASTE MATERIALS | Other waste | Paper/wood | - | chips |  | 54.55446 | 6.336634 | 0.2970297 | 0.0990099 | 0.7920792 | 32.77228 | 5.148515 | 58.24524 | 6.765328 | 34.98943 | IEABCC | 0.2000669 | 0.0610987 | 0.4530034 | 0.0859979 | 0.0008234 | 0.1409177 | 0.058092 | 0.7273796 | 0.9992986 | 0.9880623 | 0.8686099 | 0.5190722
WASTE MATERIALS | Wood waste | Particle Board | pressed |  |  | 49 | 5.89 | 5.93 | 0.13 | 0.01 | 38.14 | 0.9 | 52.67118 | 6.331291 | 40.99753 | BIOBIB | 0.3571077 | 0.192611 | 0.175421 | 0.1181726 | 0.0007633 | 0.0826297 | 0.0732947 | 0.6017041 | 0.9992374 | 0.9906205 | 0.8136466 | 0.5396923
WASTE MATERIALS | Wood waste | Particle Board | s.pine coarse |  |  | 53.51 | 5.92 | 3.5 | 0.08 | 0.12 | 35.92 | 0.95 | 56.11956 | 6.208705 | 37.67174 | BIOBIB | 0.2290244 | 0.0880251 | 0.2547947 | 0.2009278 | 0.0015645 | 0.0942323 | 0.1314312 | 0.6794863 | 0.9986396 | 0.9890572 | 0.8476587 | 0.5268461
WASTE MATERIALS | Wood waste | Particle Board | partly impregnant |  |  | 48.6 | 6.08 | 3.92 | 0.06 | 0.39 | 39.65 | 1.3 | 51.52126 | 6.445457 | 42.03329 | BIOBIB | 0.3996735 | 0.2399408 | 0.1663415 | 0.0679589 | 0.0004142 | 0.0842659 | 0.0414052 | 0.575777 | 0.9995664 | 0.9911376 | 0.8023105 | 0.5439915
WASTE MATERIALS | Wood waste | Particle Board | s.hardwoods |  |  | 51.83 | 5.81 | 2.96 | 0.03 | 0.33 | 38.8 | 0.24 | 53.74326 | 6.024471 | 40.23227 | BIOBIB | 0.2941065 | 0.1432048 | 0.1499633 | 0.2118693 | 0.0014125 | 0.0658059 | 0.1336377 | 0.625948 | 0.9986099 | 0.9901471 | 0.824244 | 0.5356298
WASTE MATERIALS | Wood waste | Particle Board | s.pine fine |  |  | 52.99 | 6.09 | 2.95 | 0.03 | 0.13 | 37.26 | 0.55 | 55.00311 | 6.321362 | 38.67552 | BIOBIB | 0.2814654 | 0.1212076 | 0.2397221 | 0.1583339 | 0.0011704 | 0.0963081 | 0.1017925 | 0.6542356 | 0.9989489 | 0.9895611 | 0.8366182 | 0.5310316
WASTE MATERIALS | Wood waste | Particle Board | s.pine medium |  |  | 55.01 | 5.65 | 3.16 | 0.03 | 0.18 | 35.58 | 0.39 | 57.15919 | 5.87074 | 36.97007 | BIOBIB | 0.1522024 | 0.0524109 | 0.2213596 | 0.2980237 | 0.0023677 | 0.0754982 | 0.1981375 | 0.7029325 | 0.9979666 | 0.9886015 | 0.8579069 | 0.5229085
WOOD PLANTS | Hardwood | Peach | - | Stone | Prunus persica | 53 | 5.9 | 0.32 | 0.05 | 0 | 39.14 | 1.59 | 54.05957 | 6.017952 | 39.92248 | BIOBIB | 0.3992827 | 0.1737554 | 0.112471 | 0 | 0.242161 | 0.0250055 | 0.0473244 | 0.6518604 | 0.8990075 | 0 | 0.9113605 | 0.8538703
WOOD PLANTS | Hardwood | Peach | - | Pit | Prunus persica | 51.2095 | 6.140775 | 0.3968191 | 0.03968191 | 0 | 41.14022 | 1.073004 | 51.99436 | 6.234891 | 41.77075 | PHYLLIS 2 | 0.4202295 | 0.2067253 | 0.1382362 | 0.0748911 | 0.0989611 | 0.045462 | 0.0154948 | 0.6235434 | 0.943171 | 0.3274701 | 0.8688573 | 0.9140335
WOOD PLANTS | Hardwood | Peach | - | Pit | Prunus persica | 53.14685 | 7.192807 | 0.5994006 | 0 | 0 | 35.86414 | 3.196803 | 55.24403 | 7.476636 | 37.27934 | IEABCC | 0.4231234 | 0.1856438 | 0.1110218 | 0.0004608 | 0.0164945 | 0.2632557 | 0 | 0.65 | 0.8 | 0.8 | 0.52 | 1
WOOD PLANTS | Hardwood | Peanut | - | Shell | Arachis hypogaea | 46.96555 | 5.642303 | 1.846056 | 0.189339 | 0 | 40.11147 | 5.245279 | 50.65346 | 6.085358 | 43.26118 | PHYLLIS 2 | 0.4512172 | 0.2037208 | 0.0705617 | 0.1535869 | 0.0517262 | 0.0363779 | 0.0328093 | 0.6434579 | 0.9725185 | 0.6500662 | 0.8038748 | 0.8383847
WOOD PLANTS | Hardwood | Peanut | - | Hull | Arachis hypogaea | 46.50005 | 5.547089 | 1.655999 | 0.1219141 | 0 | 40.191 | 5.983948 | 50.41304 | 6.013878 | 43.57308 | PHYLLIS 2 | 0.4571061 | 0.1966071 | 0.0514544 | 0.1745094 | 0.0465088 | 0.0295909 | 0.0442233 | 0.6545079 | 0.9777581 | 0.6995791 | 0.7851644 | 0.8025049
WOOD PLANTS | Hardwood | Peanut | - | Hull | Arachis hypogaea | 45.77 | 5.46 | 1.63 | 0.12 | 0 | 39.56 | 7.46 | 50.41304 | 6.013878 | 43.57308 | BIOBIB | 0.4551344 | 0.2141194 | 0.0825309 | 0.1467193 | 0.0363328 | 0.041997 | 0.0231662 | 0.6339648 | 0.9774518 | 0.7181397 | 0.8051312 | 0.8640026
WOOD PLANTS | Hardwood | Peanut | - | Shell (groundnut) | Arachis hypogaea | 44.09116 | 5.238083 | 0.9316372 | 0.019013 | 0 | 45.0323 | 4.687812 | 46.72577 | 5.551078 | 47.72315 | PHYLLIS 2 | Outsider
WOOD PLANTS | Hardwood | Pecan | - | Shell | Carya illinoinensis | 54.52841 | 4.498816 | 0.8287293 | 0.08879242 | 0 | 34.28374 | 5.771507 | 58.4373 | 4.821315 | 36.74138 | PHYLLIS 2 | 0.0190599 | 0.0083625 | 0.0049302 | 0.5357151 | 0.08261 | 0 | 0.3493223 | 0.65 | 0.8 | 0.8 | 1 | 0.58
WASTE MATERIALS | Grass plant waste | Pepper |  |  |  | 42.35812 | 2.962666 | 3.152838 | 0.5605045 | 0 | 43.5592 | 7.406666 | 47.65766 | 3.333333 | 49.00901 | PHYLLIS 2 | Outsider
GRASS PLANTS | Vegetables | Pepper plant | - | - | - | 39.27393 | 4.170417 | 3.280328 | 0.40004 | 0 | 35.0135 | 17.86179 | 50.05736 | 5.315488 | 44.62715 | PHYLLIS 2 | Outsider
WOOD PLANTS | Softwood | Pine | Monterey | - | Pinus Radiata | - | - | - | - | - | - | - | 51.08762 | 6.078471 | 42.83391 | NREL | 0.4435217 | 0.1991854 | 0.0745347 | 0.1378765 | 0.0742044 | 0.0354798 | 0.0351975 | 0.6446757 | 0.9630353 | 0.537571 | 0.817614 | 0.8399828
WOOD PLANTS | Softwood | Pine | - | Chips | Pinus | 51.85 | 6.21 | 0.13 | 0.14 | 0.02 | 41.23 | 0.42 | 52.22077 | 6.254406 | 41.52483 | BIOBIB | 0.4142971 | 0.2062901 | 0.1532467 | 0.0610691 | 0.1060054 | 0.0460245 | 0.0130671 | 0.6206965 | 0.9381611 | 0.2718037 | 0.8794262 | 0.9252976
WOOD PLANTS | Softwood | Pine | Radiata | Sawdust | Pinus Radiata | 49.44501 | 5.953582 | 0.3027245 | 0.1009082 | 0 | 43.59233 | 0.605449 | 49.94903 | 6.014271 | 44.0367 | IEABCC | 0.4667733 | 0.2005385 | 0.046172 | 0.1888739 | 0.0261874 | 0.0288312 | 0.0426237 | 0.6547631 | 0.9878042 | 0.8170849 | 0.769144 | 0.7961987
WOOD PLANTS | Softwood | Pine | - | Untreated wood | Pinus | 51.475794 | 6.159666 | 0.158448 | 0.09903 | 0 | 41.137062 | 0.97 | 52.1155 | 6.236214 | 41.64829 | PHYLLIS 2 | 0.4173498 | 0.2064066 | 0.1451404 | 0.067924 | 0.1031007 | 0.0456626 | 0.0144159 | 0.6222906 | 0.9405698 | 0.298324 | 0.8741311 | 0.9192093
WOOD PLANTS | Softwood | Pine | - | - | Pinus | 52.13 | 6.36 | 0.07 | 0.05 | 0.01 | 41.01 | 0.37 | 52.39196 | 6.39196 | 41.21608 | BIOBIB | 0.3938963 | 0.2127308 | 0.2326094 | 0.0332829 | 0.0715413 | 0.0544695 | 0.0014698 | 0.6013914 | 0.9343133 | 0.2475088 | 0.903781 | 0.985054
WOOD PLANTS | Softwood | Pine | - | Bark - Untreated Wood | Pinus | 52.19438 | 5.673926 | 0.4114314 | 0.04784086 | 0 | 37.37328 | 4.29914 | 54.80209 | 5.957404 | 39.24051 | PHYLLIS 2 | 0.3771888 | 0.1584173 | 0.117803 | 0 | 0.2671021 | 0.0210545 | 0.0584343 | 0.6598708 | 0.8831477 | 0 | 0.9286716 | 0.838709
WOOD PLANTS | Softwood | Pine | Mixed | - | Pinus | 48.4 | 6.31 | 0.21 | 0.03 | 0 | 44.23 | 0.82 | 48.91854 | 6.377603 | 44.70386 | BIOBIB | 0.5081946 | 0.2714211 | 0.0987798 | 0.0624227 | 0 | 0.0560926 | 0.0030892 | 0.6040571 | 1 | 1 | 0.7835011 | 0.9357193
WOOD PLANTS | Softwood | Pine | - | Sawdust | Pinus | 52.49 | 6.24 | 0.15 | 0.03 | 0.04 | 40.45 | 0.6 | 52.92398 | 6.291591 | 40.78443 | BIOBIB | 0.4891763 | 0.2146243 | 0.0685681 | 0.0019148 | 0.0104363 | 0.2152802 | 0 | 0.65 | 0.8 | 0.8 | 0.45 | 1
WOOD PLANTS | Softwood | Pine | - | Bark | Pinus | 52.3 | 5.8 | 0.2 | 0.03 | 0.01 | 38.76 | 2.9 | 53.99546 | 5.988024 | 40.01652 | BIOBIB | 0.4049291 | 0.1729345 | 0.0974477 | 0 | 0.2474005 | 0.0233417 | 0.0539465 | 0.6561095 | 0.9004835 | 0 | 0.9050119 | 0.8403704
WOOD PLANTS | Softwood | Pine | - | Sawdust | Pinus | 51.98949 | 6.276841 | 0.1403766 | 0.0200538 | 0 | 41.16043 | 0.4128071 | 52.28923 | 6.313029 | 41.39774 | PHYLLIS 2 | 0.406645 | 0.2096461 | 0.1831832 | 0.0501658 | 0.0933571 | 0.04987 | 0.0071328 | 0.6124744 | 0.936639 | 0.262824 | 0.8896158 | 0.9506838
WOOD PLANTS | Softwood | Pine | Ponderosa | Untreated Wood | Pinus ponderosa | 50.21909 | 6.173906 | 0.159584 | 0.019948 | 0 | 43.167472 | 0.26 | 50.44079 | 6.201162 | 43.35804 | PHYLLIS 2 | 0.4015685 | 0.2974383 | 0.0111314 | 0.1593619 | 0.0324304 | 0.0739113 | 0.0241582 | 0.5238261 | 0.9516324 | 0.752206 | 0.2454145 | 0.8633413
WOOD PLANTS | Softwood | Pine | - | Chips (wood) | Pinus | 43.02671 | 5.835806 | 0.4945598 | 0 | 0 | 36.10287 | 14.54006 | 50.64028 | 6.868452 | 42.49127 | IEABCC | 0.4001816 | 0.3111744 | 0.0196211 | 0.1379133 | 0.0287425 | 0.0941039 | 0.0082632 | 0.5116905 | 0.9948408 | 0.7461722 | 0.3010458 | 0.9415651
WOOD PLANTS | Softwood | Pine | Corsican | - | Pinus | 50.1 | 6 | 0.1 | 0 | 0 | 38.17 | 5.63 | 53.14522 | 6.364697 | 40.49008 | BIOBIB | 0.3761349 | 0.1998876 | 0.2621756 | 0.0080836 | 0.1046767 | 0.0470382 | 0.0020034 | 0.6052522 | 0.9179594 | 0.05161288 | 0.9258042 | 0.9825536
WOOD PLANTS | Softwood | Pine | Eastern White pine | - | Pinus strobus | 52.55 | 6.08 | 0 | 0 | 0 | 41.25 | 0.12 | 52.61314 | 6.087305 | 41.29956 | BIOBIB | 0.4253723 | 0.1926602 | 0.0998219 | 0.0482399 | 0.1658295 | 0.0326464 | 0.0354298 | 0.6427321 | 0.9301825 | 0.1545018 | 0.8710557 | 0.8639163
WOOD PLANTS | Softwood | Pine | Pitch Pine | - | Pinus rigida | 59 | 7.19 | 0 | 0 | 0 | 32.68 | 1.13 | 59.67432 | 7.272176 | 33.0535 | BIOBIB | 0.2098187 | 0.0920572 | 0.4066631 | 0.01504 | 0.0624588 | 0.2139622 | 0 | 0.65 | 0.8 | 0.8 | 0.83 | 1
WOOD PLANTS | Softwood | Pine | Lodgepole Pine | Residue | Pinus contorta | 53.6 | 6.2 | 0.1 | 0 | 0 | 35.41 | 4.69 | 56.29661 | 6.511921 | 37.19147 | BIOBIB | 0.2560978 | 0.112362 | 0.4670723 | 0.0279508 | 0.0733688 | 0.0631483 | 0 | 0.65 | 0.8 | 0.8 | 0.95 | 1
WOOD PLANTS | Softwood | Pine | Yellow Pine | - | Pinus | 52.6 | 7.02 | 0 | 0 | 0 | 40.07 | 0.31 | 52.76357 | 7.04183 | 40.1946 | BIOBIB | 0.471506 | 0.2068716 | 0.1266497 | 0.0009145 | 0.0188758 | 0.1751824 | 0 | 0.65 | 0.8 | 0.8 | 0.65 | 1
WOOD PLANTS | Softwood | Pine | - | Needles | Pinus | 48.21 | 6.57 | 0 | 0 | 0 | 43.72 | 1.5 | 48.94416 | 6.670051 | 44.38579 | PHYLLIS 2 | 0.5859415 | 0.2570798 | 0.0457543 | 0.0001973 | 0.0067989 | 0.1042282 | 0 | 0.65 | 0.8 | 0.8 | 0.53 | 1
WASTE MATERIALS | Food industry waste | Pineapple |  |  |  | 47.30473 | 6.030603 | 1.130113 | 0.210021 | 0 | 40.93409 | 4.390439 | 50.18035 | 6.397199 | 43.42245 | PHYLLIS 2 | 0.4266443 | 0.289567 | 0.1278472 | 0.05348 | 0.0002991 | 0.0702452 | 0.0319172 | 0.5455656 | 0.9996419 | 0.9917497 | 0.7890985 | 0.5489603
WOOD PLANTS | Hardwood | Pistachio | - | Shell | Pistacia vera | 48.85115 | 6.293706 | 0.4995005 | 0.1998002 | 0 | 42.85714 | 1.298701 | 49.84709 | 6.422018 | 43.73089 | IEABCC | 0.4690478 | 0.2051986 | 0.0501988 | 0.1856909 | 0.0209517 | 0.0311738 | 0.0377384 | 0.6506579 | 0.9899021 | 0.846107 | 0.769743 | 0.8072964
WOOD PLANTS | Hardwood | Pistachio | - | Shell | Pistacia vera | 47.66 | 4.55 | 0.57 | 0.18 | 0.01 | 45.79 | 1.24 | 48.63265 | 4.642857 | 46.72449 | BIOBIB | Outsider
WOOD PLANTS | Hardwood | Pistachio | - | Shell | Pistacia vera | 49.54715 | 6.11803 | 0.6226751 | 0.1186048 | 0 | 42.32214 | 1.271399 | 50.56486 | 6.243696 | 43.19145 | PHYLLIS 2 | 0.4502897 | 0.2223174 | 0.1059317 | 0.1230368 | 0.0354164 | 0.0486685 | 0.0143395 | 0.6226921 | 0.9740414 | 0.6903122 | 0.82118 | 0.8995379
WOOD PLANTS | Hardwood | Pistachio | - | - | Pistacia vera | 48.79 | 5.91 | 0.56 | 0.01 | 0.04 | 43.41 | 1.28 | 49.7299 | 6.023851 | 44.24625 | BIOBIB | 0.412989 | 0.2935497 | 0.00449 | 0.1709781 | 0.0223679 | 0.04749 | 0.0481353 | 0.5340919 | 0.9102944 | 0.8254385 | 0.1758988 | 0.7560939
WOOD PLANTS | Other | Plywood scraps | - | - | - | 54.74 | 6.13 | 0.31 | 0.04 | 0.03 | 37.25 | 1.5 | 55.78883 | 6.247452 | 37.96372 | BIOBIB | 0.2293084 | 0.1147785 | 0.5830524 | 0 | 0.0722843 | 0 | 0.0005764 | 0.6194627 | 0.8611632 | 0 | 1 | 0.9714751
WOOD PLANTS | Hardwood | Poplar | Cottonwood Eastern / Stoneville #66 | - | Populus Deltoides | - | - | - | - | - | - | - | 50.98583 | 6.007394 | 43.00678 | NREL | 0.3858338 | 0.2419293 | 0.0013885 | 0.179706 | 0.0679926 | 0.0292019 | 0.0939479 | 0.5651197 | 0.8154569 | 0.6183654 | 0.1070041 | 0.6902481
WOOD PLANTS | Hardwood | Poplar | Hybrid - Caudina, DN-34 | - | Populus | - | - | - | - | - | - | - | 52.12394 | 6.051584 | 41.82448 | NREL | 0.432149 | 0.1909815 | 0.0807219 | 0.0835347 | 0.1395846 | 0.0313257 | 0.0417026 | 0.6483511 | 0.9407355 | 0.272166 | 0.8491516 | 0.8413176
WOOD PLANTS | Hardwood | Poplar | Hybrid - DN-34 | - | Populus | - | - | - | - | - | - | - | 50.9264 | 5.650527 | 43.42307 | NREL | 0.3871542 | 0.1698626 | 0.0016832 | 0.3200748 | 0.0491704 | 0 | 0.0720548 | 0.65 | 0.8 | 0.8 | 1 | 0.8
WOOD PLANTS | Hardwood | Poplar | - | Leaves | Populus | 39.8 | 5.38 | 3.09 | 0.24 | 0 | 35.42 | 16.07 | 49.37965 | 6.674938 | 43.94541 | PHYLLIS 2 | 0.56743 | 0.2489579 | 0.0686633 | 0.0010419 | 0.010317 | 0.1035899 | 0 | 0.65 | 0.8 | 0.8 | 0.63 | 1
WOOD PLANTS | Hardwood | Poplar | - | - | Populus | 49.93 | 6.1 | 0.29 | 0.05 | 0.01 | 42.26 | 1.36 | 50.79866 | 6.206125 | 42.99522 | BIOBIB | 0.4454299 | 0.2159862 | 0.1024463 | 0.1250601 | 0.0471628 | 0.0461233 | 0.0177914 | 0.6269211 | 0.9691411 | 0.6283003 | 0.8248651 | 0.8896172
WOOD PLANTS | Hardwood | Poplar | Coarse | - | Populus | 50.84034 | 5.892357 | 0.5902361 | 0.020008 | 0 | 41.05642 | 1.60064 | 51.98977 | 6.025575 | 41.98465 | PHYLLIS 2 | 0.4346022 | 0.1896377 | 0.0734479 | 0.0935223 | 0.1336313 | 0.0300693 | 0.0450893 | 0.6512462 | 0.9436988 | 0.3037855 | 0.8417514 | 0.8310393
WOOD PLANTS | Hardwood | Poplar | hybrid | Untreated wood | Populus | 50.18502 | 6.060606 | 0.60006 | 0.020002 | 0 | 40.43404 | 2.70027 | 51.90855 | 6.268749 | 41.8227 | PHYLLIS 2 | 0.4186112 | 0.2107127 | 0.1513675 | 0.072839 | 0.0865136 | 0.0486594 | 0.0112966 | 0.618138 | 0.9449298 | 0.3539185 | 0.8712221 | 0.9292
WOOD PLANTS | Hardwood | Poplar | - | Untreated wood | Populus | 48.51392 | 5.884678 | 0.2872991 | 0.01981373 | 0 | 44.29359 | 1.0007 | 49.1568 | 5.962658 | 44.88055 | PHYLLIS 2 | 0.4867249 | 0.2025257 | 0.0298497 | 0.2119771 | 0 | 0.0220764 | 0.0468462 | 0.6619593 | 1 | 1 | 0.7353549 | 0.7652407
WOOD PLANTS | Hardwood | Poplar | aspen | - | Populus | 47.67292 | 6.153259 | 0.197854 | 0.0098927 | 0 | 45.28878 | 0.6772908 | 48.09861 | 6.208204 | 45.69318 | PHYLLIS 2 | 0.5397385 | 0.2606967 | 0.0482855 | 0.1025095 | 0 | 0.0362229 | 0.0125469 | 0.6278333 | 1 | 1 | 0.7325774 | 0.8547691
WOOD PLANTS | Hardwood | Poplar | - | Bark | Populus | 47.27 | 5.74 | 0.79 | 0 | 0 | 45.1 | 1.1 | 48.18061 | 5.850576 | 45.96881 | PHYLLIS 2 | 0.5294901 | 0.2053603 | 0.0043327 | 0.1977308 | 0 | 0.0040566 | 0.0590295 | 0.6775104 | 1 | 1 | 0.6870003 | 0.707007
WOOD PLANTS | Hardwood | Poplar | hybrid | Chips (wood) | Populus | 44 | 5.5 | 1 | 0 | 0 | 47.7 | 1.8 | 45.26749 | 5.658436 | 49.07407 | PHYLLIS 2 | Outsider
WASTE MATERIALS | Wood waste | Pressure treated |  |  |  | 53.07 | 6.15 | 0.24 | 0.03 | 0.1 | 38 | 2.41 | 54.58753 | 6.325859 | 39.08661 | BIOBIB | 0.2968044 | 0.1331824 | 0.2287196 | 0.1498431 | 0.0010825 | 0.0946488 | 0.0957192 | 0.6448688 | 0.9990126 | 0.9897496 | 0.8325223 | 0.5325775
WOOD PLANTS | Hardwood | Prune | - | Pit | Prunus | 49.47069 | 6.246949 | 0.5841046 | 0.06930055 | 0 | 42.66934 | 0.9596162 | 50.28175 | 6.349366 | 43.36889 | PHYLLIS 2 | 0.4597649 | 0.1976344 | 0.0498442 | 0.1791759 | 0.0403511 | 0.0293823 | 0.0438472 | 0.6546409 | 0.9806762 | 0.733648 | 0.7804551 | 0.8004974
WOOD PLANTS | Hardwood | Prune | - | Pit | Prunus | 50.34965 | 6.693307 | 1.298701 | 0 | 0.0999001 | 39.66034 | 1.898102 | 52.06612 | 6.921488 | 41.0124 | IEABCC | 0.3704283 | 0.2266618 | 0.0021677 | 0.1638456 | 0.1122752 | 0.0374907 | 0.0871307 | 0.5711161 | 0.8045874 | 0.4722047 | 0.128676 | 0.7415192
WASTE MATERIALS | Wood waste | Railroad ties | - |  |  | 54.06 | 6.05 | 0.43 | 0.11 | 0.05 | 37.86 | 1.44 | 55.18016 | 6.17536 | 38.64448 | BIOBIB | 0.2609577 | 0.1103731 | 0.2191458 | 0.1952648 | 0.0014372 | 0.0869239 | 0.1258975 | 0.6582932 | 0.9987008 | 0.9894864 | 0.8383906 | 0.5303328
GRASS PLANTS | Grass | Rape (Canola-colza) | - | Oil filter cake | Brassica napus | 50.2 | 6.86 | 5.05 | 0.77 | 0.03 | 30.79 | 6.3 | 57.14286 | 7.808765 | 35.04838 | BIOBIB | 0.3348048 | 0.2232032 | 0.0970736 | 5.6e-06 | 0.0143615 | 0.3305513 | 0 | 0.55 | 0.8 | 0.8 | 0.43 | 1
GRASS PLANTS | Grass | Rape (Canola-colza) | - | Cake | Brassica | 53.53212 | 7.304383 | 4.902942 | 0.5403242 | 0 | 28.31699 | 5.403242 | 60.04489 | 8.193042 | 31.76207 | PHYLLIS 2 | 0.270019 | 0.1800127 | 0.1240058 | 0.0019032 | 0.0186358 | 0.4054235 | 0 | 0.55 | 0.8 | 0.8 | 0.44 | 1
GRASS PLANTS | Grass | Rape (Canola-colza) | - | Whole crop | Brassica napus | 50.46 | 6.26 | 2.07 | 0.53 | 0.45 | 33.63 | 6.6 | 55.84947 | 6.928611 | 37.22191 | BIOBIB | 0.3179559 | 0.2441202 | 0.0889725 | 0.022352 | 0.1473922 | 0.1792072 | 0 | 0.5148601 | 1 | 0.08484827 | 0.5050204 | 1
GRASS PLANTS | Grass | Rape (Canola-colza) | - | Whole crop | Brassica | 45.87738 | 5.708245 | 1.268499 | 0.5285412 | 0.2114165 | 41.12051 | 5.285412 | 49.48689 | 6.157355 | 44.35576 | IEABCC | 0.4196452 | 0.3082296 | 0.0060195 | 0.1600461 | 0.0149681 | 0.0536656 | 0.0374259 | 0.5259193 | 0.9360317 | 0.8691989 | 0.197599 | 0.7799378
GRASS PLANTS | Grass | Rape (Canola-colza) | Summer | Whole crop | Brassica | 44.7 | 5.1 | 1.4 | 0.3 | 1 | 37.8 | 9.7 | 51.0274 | 5.821918 | 43.15068 | IEABCC | 0.3845801 | 0.2374227 | 0.0010219 | 0.1783781 | 0.0708579 | 0.0252162 | 0.1025231 | 0.568937 | 0.8028215 | 0.6066571 | 0.09398976 | 0.6738459
GRASS PLANTS | Grass | Rape (Canola-colza) | Summer | Straw | Brassica napus | 44.66 | 5.13 | 1.4 | 0.3 | 0.98 | 37.8 | 9.73 | 50.98756 | 5.856833 | 43.15561 | BIOBIB | 0.4473553 | 0.1924515 | 0.0574807 | 0.1514109 | 0.0753349 | 0.0297259 | 0.0462408 | 0.6544628 | 0.9654516 | 0.5553465 | 0.8045356 | 0.8094313
GRASS PLANTS | Grass | Rape (Canola-colza) | - | - | Brassica napus | 48.1 | 5.9 | 0.8 | 0.21 | 0.1 | 42.03 | 2.86 | 50.08851 | 6.143913 | 43.76757 | BIOBIB | 0.4063262 | 0.2901892 | 0.006026 | 0.1706094 | 0.0294059 | 0.0555564 | 0.0418869 | 0.5329095 | 0.9175184 | 0.781955 | 0.195458 | 0.7895782
GRASS PLANTS | Grass | Rape (Canola-colza) | - | Stalk | Brassica | 48.1 | 5.9 | 0.08 | 0.21 | 0 | 42.85 | 2.86 | 49.66443 | 6.091895 | 44.24368 | PHYLLIS 2 | 0.4143923 | 0.295286 | 0.0044532 | 0.1700989 | 0.0208619 | 0.0471085 | 0.0477992 | 0.5334684 | 0.9118474 | 0.8346153 | 0.1756296 | 0.7543925
GRASS PLANTS | Grass | Rape (Canola-colza) | - | Straw | Brassica | 46.11619 | 6.010201 | 1.766031 | 0.2088853 | 0 | 41.01748 | 4.881214 | 49.5107 | 6.452599 | 44.0367 | PHYLLIS 2 | 0.4260681 | 0.3459072 | 0.0179739 | 0.1071834 | 0.0068352 | 0.087778 | 0.0082542 | 0.5009085 | 1 | 0.9055452 | 0.296172 | 0.9117398
GRASS PLANTS | Grass | Rape (Canola-colza) | - | Residues | Brassica | 42.76 | 5.31 | 0.56 | 0 | 0 | 47.42 | 3.95 | 44.77956 | 5.560792 | 49.65965 | PHYLLIS 2 | Outsider
GRASS PLANTS | Grass | Rape (Canola-colza) | - | - | Brassica napus | 37.82 | 4.61 | 0.76 | 0 | 0.04 | 53.22 | 3.55 | 39.53999 | 4.819655 | 55.64036 | BIOBIB | Outsider
GRASS PLANTS | Grass | Rape (Canola-colza) | - | Straw | Brassica napus | 33.73 | 3.85 | 0.67 | 0 | 0.06 | 58.39 | 3.3 | 35.1464 | 4.01167 | 60.84193 | BIOBIB | Outsider
WASTE MATERIALS | Grass plant waste | Rape residues | - |  |  | 50.0998 | 6.886228 | 5.08982 | 0.7984032 | 0 | 30.83832 | 6.287425 | 57.04545 | 7.840909 | 35.11364 | IEABCC | 0.3672562 | 0.1994972 | 0.0837537 | 0.0005123 | 0.0124685 | 0.3365121 | 0 | 0.6 | 0.8 | 0.8 | 0.39 | 1
WASTE MATERIALS | Food industry waste | Rape seed | extraction material |  |  | 43.20864 | 6.0012 | 5.60112 | 0.930186 | 0 | 37.05741 | 7.20144 | 50.08696 | 6.956522 | 42.95652 | PHYLLIS 2 | 0.53775 | 0.2921111 | 0.0048145 | 0.000262 | 0.0007523 | 0.1643101 | 0 | 0.6 | 0.8 | 0.8 | 0.07 | 1
GRASS PLANTS | Grass | Reed | (giant reed) | - | Arundo donax | 45.46326 | 5.504865 | 0.4523229 | 0.1058628 | 0 | 44.96282 | 3.510872 | 47.39165 | 5.738363 | 46.86998 | PHYLLIS 2 | 0.4928379 | 0.3285585 | 0.0003402 | 0.033913 | 0.0052337 | 0 | 0.1391167 | 0.55 | 0.8 | 0.8 | 1 | 0.18
GRASS PLANTS | Grass | Reed | common reed (cannucia di palude) | - | Phragmitis Australis | 46.804606 | 7.508913 | 0.847013 | 0.09517 | 0 | 39.914298 | 4.83 | 49.67175 | 7.968892 | 42.35936 | PHYLLIS 2 | Outsider
WASTE MATERIALS | Paper industry waste | Rejects from waste paper preparation | - |  |  | 55.1 | 6.37 | 0.31 | 0.07 | 0.76 | 32.19 | 5.2 | 58.82981 | 6.801196 | 34.36899 | BIOBIB | 0.1772873 | 0.0506001 | 0.4873364 | 0.0832315 | 0.0008366 | 0.1439785 | 0.0567296 | 0.7405875 | 0.9992799 | 0.9877943 | 0.8743861 | 0.5169018
WASTE MATERIALS | Wood waste | Residues containing adhesives | - |  |  | 49.2 | 6.12 | 2.21 | 0.02 | 0.1 | 41.45 | 0.9 | 50.8422 | 6.324274 | 42.83352 | BIOBIB | 0.4042579 | 0.2582229 | 0.1301957 | 0.0861321 | 0.0004976 | 0.068755 | 0.0519388 | 0.5605601 | 0.9994355 | 0.9914512 | 0.7956544 | 0.5464718
WASTE MATERIALS | Wood waste | Residues containing particle boards | - |  |  | 49.8 | 6.05 | 1.04 | 0.15 | 0.03 | 39.43 | 3.5 | 52.267 | 6.349706 | 41.38329 | BIOBIB | 0.3683497 | 0.2261731 | 0.0026461 | 0.1601092 | 0.120808 | 0.0411762 | 0.0807377 | 0.5702663 | 0.8092594 | 0.4483518 | 0.1402946 | 0.7611236
GRASS PLANTS | Grass | Rice | Wild | Hull | Oryza | 47.22863 | 6.07397 | 1.212789 | 0.4209682 | 0 | 40.14233 | 4.921319 | 50.54167 | 6.500054 | 42.95828 | PHYLLIS 2 | 0.4034646 | 0.321461 | 0.0231522 | 0.1240922 | 0.0228694 | 0.1008136 | 0.004147 | 0.5056043 | 1 | 0.7683789 | 0.3206284 | 0.9655817
GRASS PLANTS | Grass | Rice | - | - | Oryza sativa | 37.86 | 4.75 | 0.23 | 0.31 | 0 | 33.48 | 23.37 | 49.75687 | 6.242607 | 44.00053 | BIOBIB | 0.4151863 | 0.3106135 | 0.0088477 | 0.1543501 | 0.0179854 | 0.0649295 | 0.0280875 | 0.5213329 | 0.9541262 | 0.8418042 | 0.2269019 | 0.8246431
GRASS PLANTS | Grass | Rice | - | Husk | Oryza | 37.87888 | 5.187884 | 0.8144244 | 0.2036061 | 0 | 38.03362 | 17.88158 | 46.70617 | 6.396867 | 46.89697 | PHYLLIS 2 | 0.5618386 | 0.374559 | 0.0085286 | 0.0001514 | 0.0012848 | 0.0536376 | 0 | 0.55 | 0.8 | 0.8 | 0.29 | 1
GRASS PLANTS | Grass | Rice | - | Straw | Oryza sativa | 39.65 | 4.88 | 0.92 | 0.12 | 0.5 | 35.77 | 18.16 | 49.37733 | 6.07721 | 44.54545 | BIOBIB | 0.4205306 | 0.3015555 | 0.0039792 | 0.1669656 | 0.0149875 | 0.0437399 | 0.0482417 | 0.5318988 | 0.9146407 | 0.8736136 | 0.1697131 | 0.740526
GRASS PLANTS | Grass | Rice | - | Straw | Oryza | 39.32791 | 4.710175 | 0.794586 | 0.1146825 | 0 | 37.05065 | 18.002 | 48.49985 | 5.808668 | 45.69148 | PHYLLIS 2 | 0.4263468 | 0.3368733 | 0.0399532 | 0.108818 | 0.0005189 | 0.0241948 | 0.063295 | 0.5076873 | 0.9992219 | 0.9925334 | 0.7725292 | 0.555122
GRASS PLANTS | Grass | Rice | - | Straw | Oryza | 40.01996 | 4.89022 | 0.7984032 | 0.0998004 | 0.3992016 | 35.42914 | 18.36327 | 49.81366 | 6.086957 | 44.09938 | IEABCC | 0.4112927 | 0.2915206 | 0.0045513 | 0.1719287 | 0.0242493 | 0.0480342 | 0.0484232 | 0.5347937 | 0.908606 | 0.8142525 | 0.1764835 | 0.7585246
GRASS PLANTS | Grass | Rice | - | Hull | Oryza | 39.3696 | 4.69105 | 0.4723071 | 0.08805726 | 0 | 35.94337 | 19.43561 | 49.20953 | 5.863518 | 44.92696 | PHYLLIS 2 | 0.420491 | 0.2808975 | 0.0007826 | 0.1782608 | 0.0168531 | 0.0181213 | 0.0845937 | 0.5494971 | 0.8530892 | 0.8666214 | 0.09422943 | 0.6365828
GRASS PLANTS | Grass | Rice | - | Shell | Oryza | 41.38414 | 5.150515 | 0.510051 | 0.080008 | 0 | 35.50355 | 17.37174 | 50.44496 | 6.278191 | 43.27685 | PHYLLIS 2 | 0.4540134 | 0.2188087 | 0.0927487 | 0.1363678 | 0.0342301 | 0.0453421 | 0.0184892 | 0.6283476 | 0.9768268 | 0.7168693 | 0.811441 | 0.8811172
GRASS PLANTS | Grass | Rice | - | Hull | Oryza sativa | 38.68 | 5.14 | 0.41 | 0.05 | 0.12 | 37.45 | 18.15 | 47.59444 | 6.324597 | 46.08096 | BIOBIB | 0.4742433 | 0.3936964 | 0.0082584 | 0.0586891 | 0 | 0.054225 | 0.0108878 | 0.4953366 | 1 | 1 | 0.2383745 | 0.7952118
GRASS PLANTS | Grass | Rice | - | Bran | Oryza | 39.91901 | 5.248549 | 1.243297 | 0 | 0 | 37.70778 | 15.88136 | 48.16754 | 6.333065 | 45.4994 | PHYLLIS 2 | 0.4582322 | 0.3740171 | 0.009739 | 0.0831592 | 0 | 0.0614264 | 0.0134261 | 0.4995701 | 1 | 1 | 0.2457506 | 0.8169144
WOOD PLANTS | Hardwood | Robinia | Black Locust | - | Robinia pseudoacacia | - | - | - | - | - | - | - | 51.18546 | 6.148476 | 42.66607 | NREL | 0.4393673 | 0.2057277 | 0.0937411 | 0.1234061 | 0.0712855 | 0.0410127 | 0.0254596 | 0.6350603 | 0.9608421 | 0.5222272 | 0.830179 | 0.8698988
WOOD PLANTS | Hardwood | Robinia | - | Log | Robinia | - | - | - | - | - | - | - | 49.2 | 5.9 | 44.9 | BIOBIB | 0.4862119 | 0.209911 | 0.0389981 | 0.1993674 | 0 | 0.0274634 | 0.0380482 | 0.6536601 | 1 | 1 | 0.7447792 | 0.7905624
WOOD PLANTS | Hardwood | Robinia | Black locust | Untreated wood | Robinia pseudoacacia | 50.85714 | 5.724311 | 0.5714286 | 0.01002506 | 0 | 42.03509 | 0.802005 | 51.5706 | 5.804615 | 42.62478 | PHYLLIS 2 | 0.3807265 | 0.2681881 | 0.0109057 | 0.1665042 | 0.0714681 | 0.0756583 | 0.0265491 | 0.5363354 | 0.9189677 | 0.5894562 | 0.2437664 | 0.8845868
WOOD PLANTS | Hardwood | Robinia | - | Untreated Wood | Robinia | 48.72925 | 5.662578 | 1.000421 | 0 | 0 | 41.70688 | 2.90087 | 50.7075 | 5.89246 | 43.40004 | PHYLLIS 2 | 0.4542071 | 0.1814208 | 0.0328687 | 0.1757269 | 0.0692631 | 0.0197122 | 0.0668012 | 0.6710505 | 0.9716367 | 0.6099743 | 0.7790873 | 0.7564973
WOOD PLANTS | Hardwood | Rockrose (rosewood) | - | Untreated wood | Cistus | 48.4 | 5.26 | 0.28 | 0 | 0 | 44.49 | 1.57 | 49.31228 | 5.359144 | 45.32858 | PHYLLIS 2 | Outsider
GRASS PLANTS | Grass | Rye | - | - | Secale | 47.9 | 5.9 | 0.7 | 0.1 | 0.1 | 42.5 | 2.8 | 49.74039 | 6.126687 | 44.13292 | IEABCC | 0.4131309 | 0.2956021 | 0.0049668 | 0.1693024 | 0.0219552 | 0.0498327 | 0.0452099 | 0.5324433 | 0.916012 | 0.8267816 | 0.182743 | 0.7654161
GRASS PLANTS | Grass | Rye | - | Straw | Secale | 47.25275 | 5.594406 | 0.3996004 | 0.0999001 | 0.0999001 | 42.75724 | 3.796204 | 49.42529 | 5.85162 | 44.72309 | IEABCC | 0.4155609 | 0.2744819 | 0.0007841 | 0.1804203 | 0.0219623 | 0.0187085 | 0.088082 | 0.5522954 | 0.8454819 | 0.8344892 | 0.09245186 | 0.6387582
GRASS PLANTS | Grass | Rye | - | Whole crop | Secale | 44.67456 | 5.128205 | 0.7889546 | 0.09861933 | 0.1972387 | 44.08284 | 5.029586 | 47.58403 | 5.462185 | 46.95378 | IEABCC | Outsider
GRASS PLANTS | Grass | Rye | - | Straw | Secale cereale | 47.57 | 5.89 | 0.42 | 0.09 | 0.23 | 42.4 | 3.4 | 49.62445 | 6.144377 | 44.23117 | BIOBIB | 0.4161842 | 0.3022036 | 0.0056429 | 0.1645577 | 0.0184254 | 0.0525252 | 0.040461 | 0.5287763 | 0.9275148 | 0.847063 | 0.1922669 | 0.7757252
GRASS PLANTS | Grass | Ryegrass | - | Straw | Lolium | 46.65335 | 5.794206 | 0.999001 | 0.1998002 | 0.0999001 | 41.85814 | 4.395604 | 49.47034 | 6.144068 | 44.38559 | IEABCC | 0.4037108 | 0.2691405 | 0.000801 | 0.1094333 | 0.0168447 | 0 | 0.2000697 | 0.55 | 0.8 | 0.8 | 1 | 0.33
GRASS PLANTS | Grass | Safflower | - | Straw | Carthamus | 42.0888 | 5.590313 | 0.6256307 | 0 | 0 | 47.00303 | 4.69223 | 44.45273 | 5.904295 | 49.64297 | PHYLLIS 2 | Outsider
WASTE MATERIALS | Wood waste | Salt impregnated wood | - |  |  | 51 | 6.24 | 0.26 | 0.01 | 0.07 | 41.22 | 1.2 | 51.79768 | 6.337599 | 41.86472 | BIOBIB | 0.382092 | 0.2235222 | 0.1553812 | 0.0998945 | 0.000613 | 0.0773655 | 0.0611316 | 0.5820894 | 0.9993553 | 0.9910158 | 0.8050693 | 0.5429274
WOOD PLANTS | Softwood | Sequoia | Red wood | Untreated wood | - | 50.6704 | 5.98359 | 0.05003002 | 0.03001801 | 0 | 42.90574 | 0.3602161 | 50.89447 | 6.01005 | 43.09548 | PHYLLIS 2 | 0.4498224 | 0.1888666 | 0.0486197 | 0.1600375 | 0.0734508 | 0.0264653 | 0.0527377 | 0.6599379 | 0.967583 | 0.5744319 | 0.7959946 | 0.7919096
WOOD PLANTS | Softwood | Sequoia | Red wood sequoia | - | Seqoia sempervirens | 53.5 | 5.9 | 0.1 | 0.03 | 0.02 | 40.15 | 0.3 | 53.74184 | 5.92667 | 40.33149 | BIOBIB | 0.4191899 | 0.1725247 | 0.0688332 | 0 | 0.2523535 | 0.0196282 | 0.0674705 | 0.6644055 | 0.9061059 | 0 | 0.8883124 | 0.8125008
WOOD PLANTS | Softwood | Sequoia | Red wood | Chips (wood) | - | 52.3 | 5.9 | 0.2 | 0 | 0 | 40.3 | 1.3 | 53.09645 | 5.989848 | 40.91371 | IEABCC | 0.4340204 | 0.1851545 | 0.0720947 | 0.0066697 | 0.2243105 | 0.0231309 | 0.0546193 | 0.6563581 | 0.9198056 | 0.01814987 | 0.874429 | 0.8289647
WOOD PLANTS | Softwood | Sequoia | - | - | Sequoiadendron | 53.5 | 5.9 | 0.1 | 0 | 0 | 40.3 | 0.2 | 53.66098 | 5.917753 | 40.42126 | BIOBIB | 0.4227147 | 0.1728773 | 0.0636978 | 0 | 0.2520333 | 0.0188785 | 0.0697984 | 0.6658159 | 0.9078546 | 0 | 0.8842281 | 0.8073252
GRASS PLANTS | Grass | Sericea Lespedeza | Serala | - | Lespedeza | - | - | - | - | - | - | - | 52.0742 | 5.896303 | 42.02949 | NREL | 0.4858105 | 0.2131476 | 0.1257223 | 0.0041127 | 0.0192274 | 0.1519795 | 0 | 0.65 | 0.8 | 0.8 | 0.68 | 1
WASTE MATERIALS | Other waste | Sewage sludge | - |  |  | 28.27173 | 4.095904 | 2.997003 | 1.298701 | 0.0999001 | 17.48252 | 45.75425 | 56.71343 | 8.216433 | 35.07014 | IEABCC | Outsider
WASTE MATERIALS | Other waste | Sewage sludge | - |  |  | 28.3 | 4.07 | 2.96 | 1.25 | 0.07 | 17.55 | 45.8 | 56.69071 | 8.153045 | 35.15625 | BIOBIB | Outsider
WASTE MATERIALS | Paper industry waste | Sewage sludge | From waste paper production |  |  | 44.6 | 5.1 | 0.71 | 0.18 | 0.72 | 15.99 | 32.7 | 67.89466 | 7.763739 | 24.3416 | BIOBIB | Outsider
GRASS PLANTS | Grass | Sorghum | - | Stalk | Sorghum | - | - | - | - | - | - | - | 46.56577 | 6.053551 | 47.38068 | PHYLLIS 2 | 0.4958832 | 0.388455 | 0.0008708 | 0.073708 | 1.86e-05 | 0.0114608 | 0.0296036 | 0.5098409 | 0.9651276 | 1 | 0.1392594 | 0.6420421
GRASS PLANTS | Grass | Sorghum | - | Stalk | Sorghum | 46.07 | 5.76 | 0.39 | 0.27 | 0 | 40.63 | 6.88 | 49.82695 | 6.229721 | 43.94333 | PHYLLIS 2 | 0.4046468 | 0.2455334 | 4.9e-06 | 0.1788031 | 0.0362172 | 0.0004585 | 0.1343361 | 0.5731676 | 0.7777534 | 0.7511452 | 0.02766372 | 0.5607284
WASTE MATERIALS | Grass plant waste | Sorghum |  | Bagasse |  | 39.69819 | 7.555332 | 1.10664 | 0.221328 | 0 | 43.25956 | 8.158954 | 43.85906 | 8.347227 | 47.79371 | PHYLLIS 2 | Outsider
GRASS PLANTS | Grass | Sorghum | Sweet Sorghum Italy | - | Sorghum saccharatum | 47.3 | 5.8 | 0.4 | 0.09 | 0.3 | 41.37 | 4.74 | 50.0688 | 6.139515 | 43.79168 | BIOBIB | 0.4067362 | 0.2906868 | 0.0060096 | 0.1704032 | 0.0288934 | 0.055431 | 0.0418398 | 0.5327341 | 0.9179405 | 0.7847515 | 0.1953118 | 0.7889705
GRASS PLANTS | Grass | Sorghum | Sweet Sorghum | Straw | Sorghum | 47.17022 | 5.876202 | 0.3967854 | 0.08502544 | 0 | 41.32236 | 5.149402 | 49.98498 | 6.22685 | 43.78817 | PHYLLIS 2 | 0.410222 | 0.3034766 | 0.008731 | 0.1594133 | 0.0232019 | 0.0652476 | 0.0297076 | 0.5241312 | 0.9465189 | 0.809672 | 0.2251243 | 0.8268185
GRASS PLANTS | Grass | Sorghum | Sweet Sorghum | - | Sorghum saccharatum | 45.81 | 5.26 | 0.97 | 0.06 | 0.31 | 41.02 | 6.57 | 49.74481 | 5.711804 | 44.54338 | BIOBIB | 0.40712 | 0.2531614 | 0.0001189 | 0.1809721 | 0.0328177 | 0.0061351 | 0.1196748 | 0.5671632 | 0.7975031 | 0.7713363 | 0.04754914 | 0.5854575
GRASS PLANTS | Grass | Sorghum | - | Straw (Millet) | Sorghum | 43.71 | 5.85 | 0.01 | 0 | 0 | 45.16 | 5.27 | 46.14654 | 6.176098 | 47.67736 | PHYLLIS 2 | 0.5098851 | 0.4240529 | 0.0022973 | 0.031829 | 0 | 0.0215125 | 0.0104232 | 0.4948834 | 1 | 1 | 0.1799593 | 0.6874811
GRASS PLANTS | Grass | Soya | - | Bean husk | Glycine | 43.08431 | 6.360636 | 0.850085 | 0.090009 | 0 | 44.51445 | 5.10051 | 45.85418 | 6.769558 | 47.37626 | PHYLLIS 2 | Outsider
WASTE MATERIALS | Food industry waste | Soybean |  | Oil cake |  | 38.8 | 5.74 | 6.64 | 0 | 0 | 41.86 | 6.96 | 44.90741 | 6.643519 | 48.44907 | PHYLLIS 2 | Outsider
WOOD PLANTS | Softwood | Spruce | - | Log | Picea abies | - | - | - | - | - | - | - | 50.1 | 6 | 43.9 | BIOBIB | 0.4635566 | 0.1979914 | 0.0460944 | 0.1863684 | 0.0329561 | 0.028262 | 0.0447711 | 0.6560883 | 0.9845849 | 0.777913 | 0.7729432 | 0.7940192
WOOD PLANTS | Softwood | Spruce | - | Bark | Picea | 49.60474 | 5.632411 | 0.1976285 | 0.09881423 | 0 | 40.81028 | 3.656126 | 51.64609 | 5.864198 | 42.48971 | IEABCC | 0.3456356 | 0.2050242 | 0.082538 | 0.2012213 | 0.0011688 | 0.0415143 | 0.1228978 | 0.5787058 | 0.9986753 | 0.991106 | 0.8035837 | 0.5433928
WOOD PLANTS | Softwood | Spruce | - | Chips (wood) | Picea | 50.04936 | 5.626851 | 0.09871668 | 0.09871668 | 0 | 42.64561 | 1.48075 | 50.90361 | 5.722892 | 43.37349 | IEABCC | 0.4344674 | 0.2464102 | 0.1999281 | 0.03594 | 0.0168153 | 0.066439 | 0 | 0.5896041 | 0.9662062 | 0.6341315 | 0.8648709 | 1
WOOD PLANTS | Softwood | Spruce | - | Chips (wood bark) | Picea | 48.39338 | 5.550146 | 0.09737098 | 0.09737098 | 0 | 41.67478 | 4.186952 | 50.611 | 5.804481 | 43.58452 | IEABCC | 0.4527653 | 0.1995275 | 0.0614966 | 0.161558 | 0.0529721 | 0.0330391 | 0.0386414 | 0.6489957 | 0.9734654 | 0.6551955 | 0.7971349 | 0.8213299
WOOD PLANTS | Softwood | Spruce | - | Bark | Picea abies | 52.27 | 5.18 | 0.45 | 0.04 | 0.02 | 39.49 | 2.55 | 53.91995 | 5.343511 | 40.73654 | BIOBIB | 0.2396815 | 0.1051594 | 0.0011198 | 0.4249351 | 0.0651143 | 0 | 0.1639899 | 0.65 | 0.8 | 0.8 | 1 | 0.7
WOOD PLANTS | Softwood | Spruce | - | Whole Tree / thinning residues w/o needles | Picea abies | 48.05 | 5.81 | 0.08 | 0.03 | 0 | 45.24 | 0.79 | 48.48638 | 5.862765 | 45.65086 | BIOBIB | 0.5154802 | 0.2012982 | 0.0087731 | 0.2072307 | 0 | 0.0077648 | 0.059453 | 0.6760148 | 1 | 1 | 0.698968 | 0.7151786
WOOD PLANTS | Softwood | Spruce | - | Bark - Untreated Wood | Picea | 50.16745 | 5.93961 | 0.4159662 | 0.0290209 | 0 | 40.43578 | 3.012168 | 51.96393 | 6.152305 | 41.88377 | PHYLLIS 2 | 0.4268725 | 0.2002732 | 0.1088791 | 0.0858544 | 0.1127962 | 0.0395218 | 0.0258028 | 0.6346016 | 0.9439848 | 0.3250864 | 0.8570902 | 0.8805718
WOOD PLANTS | Softwood | Spruce | - | Untreated Wood | Picea | 49.52903 | 6.063554 | 0.1100645 | 0.01000587 | 0 | 43.91574 | 0.3715979 | 49.77376 | 6.093514 | 44.13273 | PHYLLIS 2 | 0.4710097 | 0.2124345 | 0.0583151 | 0.1762937 | 0.0162075 | 0.0353022 | 0.0304373 | 0.6436979 | 0.9914178 | 0.8713819 | 0.7739643 | 0.8272382
WOOD PLANTS | Softwood | Spruce | - | - | Picea abies | 51.06 | 5.75 | 0.11 | 0.01 | 0.01 | 42.29 | 0.77 | 51.52371 | 5.80222 | 42.67407 | BIOBIB | 0.449518 | 0.1645581 | 0.0144555 | 0.1326795 | 0.1291689 | 0.008359 | 0.101261 | 0.6899996 | 0.9543181 | 0.3864985 | 0.7883139 | 0.7094851
WOOD PLANTS | Softwood | Spruce | - | Whole Tree / thinning residues | Picea abies | 48.46 | 5.84 | 0.21 | 0.01 | 0 | 44.88 | 0.6 | 48.86066 | 5.888284 | 45.25106 | BIOBIB | 0.5024888 | 0.222153 | 0.0389997 | 0.1766866 | 0 | 0.0283803 | 0.0312916 | 0.648263 | 1 | 1 | 0.7384941 | 0.8026673
WOOD PLANTS | Softwood | Spruce | - | Chips | Picea abies | 49.53 | 5.77 | 0.19 | 0.01 | 0.01 | 44.01 | 0.48 | 49.87413 | 5.81009 | 44.31578 | BIOBIB | 0.4691989 | 0.1779271 | 0.0157552 | 0.2171465 | 0.0307531 | 0.0115179 | 0.0777013 | 0.6824075 | 0.9899464 | 0.8123904 | 0.7395579 | 0.7124876
WOOD PLANTS | Softwood | Spruce | Sitka | Untreated Wood | Picea sitchensis | 48.82479 | 5.835633 | 0.1653429 | 0 | 0 | 42.4445 | 2.729727 | 50.28045 | 6.009615 | 43.70994 | PHYLLIS 2 | 0.4571326 | 0.2404574 | 0.1297 | 0.0922398 | 0.0178456 | 0.0572592 | 0.0053654 | 0.6076957 | 0.9799721 | 0.7760147 | 0.8260899 | 0.9410347
WOOD PLANTS | Softwood | Spruce | Sitka Spruce | Whole Tree | Picea sitchensis | 50.2 | 5.9 | 0.2 | 0 | 0 | 41.14 | 2.56 | 51.62485 | 6.067462 | 42.30769 | BIOBIB | 0.436255 | 0.1949106 | 0.0794051 | 0.1128358 | 0.1048722 | 0.0340234 | 0.0376979 | 0.6458602 | 0.951608 | 0.4023202 | 0.8344381 | 0.8427533
WOOD PLANTS | Softwood | Spruce | - | Whole crop | Picea | 53.1 | 5.2 | 0.5 | 0 | 0 | 38.6 | 2.6 | 54.79876 | 5.366357 | 39.83488 | IEABCC | 0.1930658 | 0.0847069 | 0.0002435 | 0.5451286 | 0.0833554 | 0 | 0.0934998 | 0.65 | 0.8 | 0.8 | 1 | 0.84
WOOD PLANTS | Softwood | Spruce | - | Bark compost | Picea | 49.84985 | 5.205205 | 0.4004004 | 0 | 0 | 38.63864 | 5.905906 | 53.20513 | 5.555556 | 41.23932 | IEABCC | 0.2720627 | 0.1193665 | 0.0037017 | 0.4993069 | 0.0768635 | 0 | 0.0286987 | 0.65 | 0.8 | 0.8 | 1 | 0.94
WOOD PLANTS | Softwood | Spruce | - | Mould shavings | Picea | 51.1 | 5.5 | 0.1 | 0 | 0 | 42.3 | 1 | 51.66835 | 5.561173 | 42.77048 | IEABCC | 0.351112 | 0.1540491 | 0.0020982 | 0.335163 | 0.0515379 | 0 | 0.1060398 | 0.65 | 0.8 | 0.8 | 1 | 0.74
WOOD PLANTS | Softwood | Spruce | - | Saw shavings | Picea | 50.24975 | 5.994006 | 0.0999001 | 0 | 0 | 43.35664 | 0.2997003 | 50.45135 | 6.018054 | 43.53059 | IEABCC | 0.4563034 | 0.1974017 | 0.053625 | 0.1718778 | 0.0475375 | 0.030415 | 0.0428396 | 0.6531972 | 0.9769835 | 0.6919115 | 0.7876242 | 0.8068453
GRASS PLANTS | Grass | Sudan grass | - | - | Poaceae | 45.00757 | 5.401312 | 1.221605 | 0.08076729 | 0 | 39.55578 | 8.732963 | 50.02806 | 6.003816 | 43.96813 | PHYLLIS 2 | 0.4649616 | 0.2010093 | 0.0488129 | 0.1849798 | 0.0290173 | 0.0298357 | 0.0413834 | 0.6533527 | 0.9860555 | 0.7981038 | 0.7732283 | 0.8013743
WASTE MATERIALS | Food industry waste | Sugar beet | altissima |  | Beta vulgaris | 44.5 | 5.9 | 1.84 | 0.13 | 0.05 | 42.78 | 4.8 | 47.75703 | 6.331831 | 45.91114 | BIOBIB | 0.4692153 | 0.3965024 | 0.0773483 | 0.0051587 | 2.77e-05 | 0.0487823 | 0.0029653 | 0.4908973 | 0.9998918 | 0.9928538 | 0.765192 | 0.5579666
GRASS PLANTS | Grass | Sugarcane | Gramineae Saccharum var, 65-7052 | Bagasse | Saccharum spp | - | - | - | - | - | - | - | 50.97833 | 6.038083 | 42.98359 | NREL | 0.3861768 | 0.2439535 | 0.0016139 | 0.1800631 | 0.0671447 | 0.0313907 | 0.0896573 | 0.5632895 | 0.8216627 | 0.6218725 | 0.1139378 | 0.6993817
GRASS PLANTS | Grass | SugarCane | - | Bagasse | Saccharum spp | - | - | - | - | - | - | - | 50.30136 | 5.963836 | 43.7348 | NREL | 0.5426076 | 0.2380671 | 0.0796168 | 0.0022374 | 0.0121201 | 0.125351 | 0 | 0.65 | 0.8 | 0.8 | 0.62 | 1
GRASS PLANTS | Grass | SugarCane | - | Bagasse | Saccharum spp | 46.72048 | 5.751766 | 0.4036327 | 0.2018163 | 0.5045409 | 43.08779 | 3.32997 | 48.89124 | 6.019007 | 45.08976 | IEABCC | 0.4304296 | 0.3075395 | 0.0025096 | 0.1643349 | 0.0073325 | 0.0332345 | 0.0546194 | 0.5327993 | 0.907272 | 0.9332966 | 0.1460599 | 0.6990066
GRASS PLANTS | Grass | SugarCane | - | Fiber | Saccharum spp | 44.55793 | 5.186743 | 0.5106639 | 0.1602083 | 0 | 33.88405 | 15.70041 | 53.28065 | 6.202107 | 40.51724 | PHYLLIS 2 | 0.3263521 | 0.1661474 | 0.1691173 | 0.1603635 | 0.00106 | 0.0765466 | 0.1004131 | 0.6154565 | 0.9989552 | 0.9903497 | 0.8196586 | 0.5373976
GRASS PLANTS | Grass | SugarCane | - | Trash | Saccharum spp | 44.27245 | 5.675955 | 0.619195 | 0.1031992 | 0 | 39.42208 | 9.907121 | 49.53811 | 6.351039 | 44.11085 | IEABCC | 0.4153473 | 0.2870118 | 0.0024595 | 0.1760768 | 0.0209544 | 0.0349062 | 0.063244 | 0.5411064 | 0.884661 | 0.8382982 | 0.1406541 | 0.705229
GRASS PLANTS | Grass | SugarCane | - | Bagasse | Saccharum spp | 46.95 | 5.47 | 1.71 | 0.09 | 1.12 | 39.83 | 4.83 | 50.89431 | 5.929539 | 43.17615 | BIOBIB | 0.4488067 | 0.1931168 | 0.0565711 | 0.1556607 | 0.0702038 | 0.0297848 | 0.0458561 | 0.654415 | 0.9675002 | 0.5794162 | 0.8013634 | 0.8084434
GRASS PLANTS | Grass | SugarCane | - | Trash | Saccharum spp | 44.21769 | 5.402161 | 0.6002401 | 0.06002401 | 0 | 38.71549 | 11.0044 | 50.05663 | 6.115515 | 43.82786 | PHYLLIS 2 | 0.4066987 | 0.2887304 | 0.0054523 | 0.1720596 | 0.0292883 | 0.0529778 | 0.0447929 | 0.5343918 | 0.9121471 | 0.7840243 | 0.1882238 | 0.7792203
WASTE MATERIALS | Grass plant waste | Sugarcane | Screened | Bagasse |  | 49.0098 | 5.871174 | 0.10002 | 0.060012 | 0 | 43.27866 | 1.680336 | 49.92867 | 5.981251 | 44.09008 | PHYLLIS 2 | 0.4070324 | 0.2764452 | 0.0025256 | 0.1799065 | 0.0308076 | 0.0364658 | 0.0668169 | 0.5453961 | 0.8734658 | 0.7823958 | 0.1401191 | 0.7125698
GRASS PLANTS | Grass | SugarCane | - | Bagasse | Saccharum spp | 47.08779 | 5.628514 | 0.3132225 | 0.04745796 | 0 | 41.80097 | 5.122049 | 49.81924 | 5.955011 | 44.22575 | PHYLLIS 2 | 0.4090748 | 0.2769603 | 0.0021568 | 0.180012 | 0.0284569 | 0.0334195 | 0.0699197 | 0.5461754 | 0.8697872 | 0.79565 | 0.1323058 | 0.6997891
GRASS PLANTS | Grass | SugarCane | - | - | Saccharum officinarum | 44.8 | 5.35 | 0.38 | 0.01 | 0.12 | 39.55 | 9.79 | 49.94426 | 5.964326 | 44.09142 | BIOBIB | 0.4231057 | 0.3677737 | 0.0359308 | 0.0488665 | 0.004139 | 0.1201843 | 0 | 0.4838456 | 1 | 0.8783172 | 0.3805691 | 1
GRASS PLANTS | Grass | SugarCane | - | Leaves | Saccharum spp | 39.75 | 5.5 | 0.19 | 0 | 0 | 46.84 | 7.72 | 43.1643 | 5.972418 | 50.86329 | PHYLLIS 2 | Outsider
WASTE MATERIALS | Food industry waste | Sugarcane |  | Fiber |  | 44.55793 | 5.186743 | 0.5106639 | 0.1602083 | 0 | 33.88405 | 15.70041 | 53.28065 | 6.202107 | 40.51724 | PHYLLIS 2 | 0.3603363 | 0.2347605 | 0.009608 | 0.1362682 | 0.15964 | 0.072397 | 0.02699 | 0.5556874 | 0.8679807 | 0.3441374 | 0.2390878 | 0.9135598
GRASS PLANTS | Grass | Sugarmillet | - | Whole crop | - | 46.1 | 5.3 | 1 | 0.1 | 0.3 | 40.2 | 7 | 50.32751 | 5.786026 | 43.88646 | IEABCC | 0.3966748 | 0.248437 | 0.0006106 | 0.1823803 | 0.0476345 | 0.0182191 | 0.1060437 | 0.5654063 | 0.8086363 | 0.7010468 | 0.07848378 | 0.6386352
GRASS PLANTS | Grass | Sunflower | - | Pellets | Helianthus | 46.88531 | 6.709329 | 5.979402 | 0.289971 | 0 | 33.31667 | 6.819318 | 53.94616 | 7.719742 | 38.3341 | PHYLLIS 2 | Outsider
GRASS PLANTS | Grass | Sunflower | - | Husk (seed) | Helianthus | 48.5892 | 5.940493 | 0.834932 | 0.2111322 | 0 | 40.38384 | 4.040404 | 51.19312 | 6.258847 | 42.54803 | PHYLLIS 2 | 0.3964519 | 0.3462481 | 0.0555034 | 0.0444768 | 0.0104322 | 0.1468876 | 0 | 0.4826581 | 1 | 0.7227258 | 0.4371038 | 1
GRASS PLANTS | Grass | Sunflower | - | Whole crop | Helianthus | 44.32049 | 5.273834 | 1.521298 | 0.2028398 | 0.7099391 | 35.39554 | 12.57606 | 52.14797 | 6.205251 | 41.64678 | IEABCC | 0.3721841 | 0.2532696 | 0.0096288 | 0.163029 | 0.0986995 | 0.0724109 | 0.0307781 | 0.5449136 | 0.8947192 | 0.5041544 | 0.2339657 | 0.8832961
GRASS PLANTS | Grass | Sunflower | - | Shells (seed) | Helianthus | 52.79441 | 6.586826 | 1.397206 | 0.1996008 | 0.0998004 | 35.92814 | 2.994012 | 55.39267 | 6.910995 | 37.69634 | IEABCC | 0.3235842 | 0.2507388 | 0.0837579 | 0.0364239 | 0.1298122 | 0.175683 | 0 | 0.5125607 | 1 | 0.1464264 | 0.494887 | 1
GRASS PLANTS | Grass | Sunflower | - | Residue | Helianthus anuus | 57.56 | 6.48 | 1.65 | 0.13 | 0.1 | 30.85 | 3.23 | 60.65971 | 6.82896 | 32.51133 | BIOBIB | 0.2357432 | 0.1474447 | 0.0823224 | 0 | 0.3510022 | 0.1834875 | 0 | 0.565741 | 0.8989815 | 0 | 0.5063217 | 1
GRASS PLANTS | Grass | Sunflower | - | Shell | Helianthus | 49.40626 | 6.141982 | 1.187836 | 0.1255437 | 0 | 39.7394 | 3.39898 | 51.8496 | 6.445728 | 41.70467 | PHYLLIS 2 | 0.3778669 | 0.2825748 | 0.0217159 | 0.1477782 | 0.066234 | 0.1006164 | 0.0032138 | 0.521438 | 0.9722685 | 0.5783547 | 0.3132754 | 0.9828395
GRASS PLANTS | Grass | Sunflower | - | Shell (seed) | Helianthus | 50.83066 | 6.004804 | 0.5904724 | 0.1200961 | 0 | 39.35148 | 3.102482 | 52.8457 | 6.242847 | 40.91146 | PHYLLIS 2 | 0.4171626 | 0.1958492 | 0.1268866 | 0.0302755 | 0.1680618 | 0.0358877 | 0.0258766 | 0.6344457 | 0.9249897 | 0.1025564 | 0.8870715 | 0.8915203
GRASS PLANTS | Grass | Sunflower | - | Straw | Helianthus anuus | 44.62 | 5.1 | 1.1 | 0.11 | 0.72 | 37.15 | 11.2 | 51.36411 | 5.870841 | 42.76505 | BIOBIB | 0.3799597 | 0.2359564 | 0.0016116 | 0.1756825 | 0.0821237 | 0.0319637 | 0.0927024 | 0.5674915 | 0.8106786 | 0.5673683 | 0.1133297 | 0.7064187
GRASS PLANTS | Grass | Sunflower | - | Spelt | Helianthus | 55.34392 | 6.878307 | 1.481481 | 0.1058201 | 0.1058201 | 32.69841 | 3.386243 | 58.30546 | 7.246377 | 34.44816 | IEABCC | 0.2521603 | 0.1984571 | 0.1913412 | 0 | 0.128146 | 0.2298954 | 0 | 0.5086735 | 1 | 0 | 0.6310518 | 1
GRASS PLANTS | Grass | Sunflower | - | Stem | Helianthus | 44.1 | 5 | 0.7 | 0.1 | 0.7 | 39.4 | 10 | 49.83051 | 5.649718 | 44.51977 | IEABCC | 0.4134527 | 0.3074844 | 0.0085719 | 0.1569785 | 0.0198359 | 0.0642487 | 0.0294279 | 0.5228152 | 0.9496846 | 0.8306458 | 0.2240279 | 0.8222609
GRASS PLANTS | Grass | Sunflower | - | Hull (seed) | Helianthus | 50.05466 | 5.584816 | 0.327934 | 0.04968697 | 0 | 42.37305 | 1.609858 | 51.06965 | 5.698063 | 43.23228 | PHYLLIS 2 | 0.3823185 | 0.2258552 | 0.0002737 | 0.1731281 | 0.0752557 | 0.0129433 | 0.1302255 | 0.5797057 | 0.7664054 | 0.5846157 | 0.05365505 | 0.6209511
GRASS PLANTS | Grass | Sunflower | - | Husk | Helianthus | 50.42 | 4.91 | 0.59 | 0 | 0 | 42.18 | 1.9 | 51.70752 | 5.035381 | 43.2571 | PHYLLIS 2 | Outsider
WASTE MATERIALS | Grass plant waste | Sweet Sorghum |  | Bagasse |  | 48.0148 | 5.270527 | 1.690169 | 0.090009 | 0 | 39.06391 | 5.870587 | 51.99264 | 5.707169 | 42.30019 | PHYLLIS 2 | 0.4369522 | 0.1860657 | 0.063186 | 0.0954007 | 0.1391002 | 0.026915 | 0.0523802 | 0.6567691 | 0.9437816 | 0.2988012 | 0.8363826 | 0.8145055
GRASS PLANTS | Grass | Switchgrass | Cave-in-Rock high yield | - | Panicum virgatum | - | - | - | - | - | - | - | 47.04517 | 6.101438 | 46.85339 | NREL | 0.4836658 | 0.3790809 | 0.0020371 | 0.083911 | 3.75e-05 | 0.0227134 | 0.0285543 | 0.5097114 | 0.9698191 | 1 | 0.1596958 | 0.6791726
GRASS PLANTS | Grass | Switchgrass | Alamo | - | Panicum virgatum | - | - | - | - | - | - | - | 49.53849 | 5.990696 | 44.47081 | NREL | 0.4226491 | 0.33107 | 0.0130849 | 0.1306416 | 0.0101773 | 0.0761916 | 0.0161855 | 0.5098532 | 0.9913769 | 0.8876434 | 0.2625354 | 0.8675595
GRASS PLANTS | Grass | Switchgrass | Cave-in-Rock | - | Panicum virgatum | - | - | - | - | - | - | - | 47.4353 | 6.087778 | 46.47692 | NREL | 0.4725062 | 0.364014 | 0.0022813 | 0.1017268 | 5.84e-05 | 0.025885 | 0.0335283 | 0.5140123 | 0.9585435 | 1 | 0.1589199 | 0.6860947
GRASS PLANTS | Grass | Switchgrass | Blackwell | - | Panicum virgatum | - | - | - | - | - | - | - | 46.6522 | 6.009385 | 47.33841 | NREL | 0.4928803 | 0.3797054 | 0.0005254 | 0.0832583 | 1.58e-05 | 0.0078483 | 0.0357665 | 0.5140154 | 0.9515819 | 1 | 0.1263018 | 0.6264362
GRASS PLANTS | Grass | Switchgrass | Trailblazer | - | Panicum virgatum | - | - | - | - | - | - | - | 46.53535 | 5.984848 | 47.4798 | NREL | 0.4953494 | 0.3791111 | 0.0001893 | 0.0836084 | 6.5e-06 | 0.0031575 | 0.0385778 | 0.5156547 | 0.9450104 | 1 | 0.115341 | 0.6095664
GRASS PLANTS | Grass | Switchgrass | EYxFF-L | - | Panicum virgatum | - | - | - | - | - | - | - | 46.54626 | 5.970059 | 47.48369 | NREL | 0.4948857 | 0.3773094 | 0.0001242 | 0.0854157 | 4.5e-06 | 0.0021476 | 0.0401129 | 0.5166106 | 0.9418351 | 1 | 0.1120285 | 0.605361
GRASS PLANTS | Grass | Switchgrass | Kanlow | - | Panicum virgatum | - | - | - | - | - | - | - | 47.79697 | 6.082884 | 46.12015 | NREL | 0.4617055 | 0.3500202 | 0.0025122 | 0.1188202 | 8.14e-05 | 0.0289313 | 0.0379292 | 0.5180276 | 0.9480619 | 1 | 0.1584065 | 0.6929426
GRASS PLANTS | Grass | Switchgrass | EYxFF-H | - | Panicum virgatum | - | - | - | - | - | - | - | 46.74407 | 5.940434 | 47.3155 | NREL | 0.4890161 | 0.3665095 | 5.38e-05 | 0.0965511 | 2.4e-06 | 0.0010339 | 0.0468332 | 0.520882 | 0.9289322 | 1 | 0.1032605 | 0.5976065
GRASS PLANTS | Grass | Switchgrass | - | - | Panicum virgatum | 45.48808 | 5.700004 | 0.5877254 | 0.1306057 | 0 | 41.8871 | 6.206485 | 48.87241 | 6.124085 | 45.00351 | PHYLLIS 2 | 0.432881 | 0.3204949 | 0.0044518 | 0.1526616 | 0.0051709 | 0.0444563 | 0.0398835 | 0.5239322 | 0.9374156 | 0.9492006 | 0.1800126 | 0.7439153
GRASS PLANTS | Grass | Switchgrass | - | - | Poaceae | 47.76 | 5.77 | 0.7 | 0.11 | 0.09 | 37.91 | 7.66 | 52.23097 | 6.310149 | 41.45888 | BIOBIB | 0.3318668 | 0.1456054 | 0.0020163 | 0.1145758 | 0.0178105 | 0 | 0.3881252 | 0.65 | 0.8 | 0.8 | 1 | 0.21
GRASS PLANTS | Grass | Switchgrass | - | - | Panicum virgatum | 47.35265 | 5.794206 | 0.7992008 | 0.0999001 | 0.0999001 | 38.86114 | 6.993007 | 51.4658 | 6.297503 | 42.2367 | IEABCC | 0.382964 | 0.2754598 | 0.0129305 | 0.1631321 | 0.063873 | 0.0810497 | 0.0205909 | 0.5311359 | 0.9357452 | 0.6115609 | 0.2594632 | 0.9032153
GRASS PLANTS | Grass | Switchgrass | Dakota | - | Panicum virgatum | 47.46424 | 5.751726 | 0.7402221 | 0.08002401 | 0 | 42.35271 | 3.611083 | 49.66506 | 6.018422 | 44.31652 | PHYLLIS 2 | 0.4131634 | 0.2871803 | 0.0030247 | 0.1755804 | 0.0230142 | 0.039077 | 0.05896 | 0.5396512 | 0.8907367 | 0.824845 | 0.151521 | 0.7222842
GRASS PLANTS | Grass | Switchgrass | Dakota | - | Panicum virgatum | 41.45 | 5.02 | 0.65 | 0.07 | 0.03 | 49.63 | 3.15 | 43.13215 | 5.223725 | 51.64412 | BIOBIB | Outsider
GRASS PLANTS | Grass | Switchgrass | Summer | - | Panicum virgatum | 47.5105 | 5.79884 | 0.359928 | 0.04999 | 0 | 43.59128 | 2.689462 | 49.03013 | 5.984317 | 44.98556 | PHYLLIS 2 | 0.4264653 | 0.299003 | 0.0020019 | 0.1700249 | 0.010645 | 0.0299096 | 0.0619503 | 0.5375002 | 0.89246 | 0.9082383 | 0.1335409 | 0.6852238
GRASS PLANTS | Grass | Switchgrass | Summer | - | Panicum virgatum | 41.21 | 5.03 | 0.31 | 0.04 | 0.01 | 51.07 | 2.33 | 42.34919 | 5.169047 | 52.48176 | BIOBIB | Outsider
WOOD PLANTS | Hardwood | Sycamore | American | - | Platanus occidentalis | - | - | - | - | - | - | - | 50.75283 | 6.10778 | 43.13939 | NREL | 0.448815 | 0.2051187 | 0.0765745 | 0.1466101 | 0.0546463 | 0.038045 | 0.0301904 | 0.6406594 | 0.9703171 | 0.6272745 | 0.8099868 | 0.8479543
ALGAE | Algae | Synechococcus | - | Residue after PE extraction | Synechococcus | 51.45978 | 6.972234 | 12.81135 | 0.7349939 | 0 | 23.70355 | 4.318089 | 62.65225 | 8.48869 | 28.85906 | PHYLLIS 2 | 0.2235375 | 0.1214278 | 0.1663348 | 0.0010445 | 0.0247665 | 0.4628889 | 0 | 0.6 | 0.8 | 0.8 | 0.48 | 1
ALGAE | Algae | Synechococcus | - | - | Synechococcus | 51.14262 | 7.303268 | 11.42863 | 0.6513726 | 0 | 24.66333 | 4.810783 | 61.53663 | 8.787555 | 29.67581 | PHYLLIS 2 | 0.3030751 | 0.1646333 | 0.0020785 | 0.0011362 | 0.0004812 | 0.5285957 | 0 | 0.6 | 0.8 | 0.8 | 0.01 | 1
ALGAE | Algae | Synechococcus | - | Residue after PC extraction | Synechococcus | 51.96421 | 7.075278 | 13.08104 | 0.493624 | 0 | 23.73509 | 3.650761 | 62.77798 | 8.547646 | 28.67437 | PHYLLIS 2 | 0.2255063 | 0.1224972 | 0.1514812 | 0.0021748 | 0.0227419 | 0.4755986 | 0 | 0.6 | 0.8 | 0.8 | 0.45 | 1
WOOD PLANTS | Hardwood | Tan Oak | - | Untreated Wood | Notholithocarpus densiflorus | 48.49995 | 6.077439 | 0.04981507 | 0.03985206 | 0 | 44.98301 | 0.34993 | 48.7141 | 6.104273 | 45.18163 | PHYLLIS 2 | 0.5099235 | 0.230978 | 0.0425039 | 0.1600175 | 0 | 0.0308541 | 0.025723 | 0.6427096 | 1 | 1 | 0.7389704 | 0.8175628
WASTE MATERIALS | Food industry waste | Tea |  |  |  | 49.84615 | 5.641026 | 0.5128205 | 0 | 0 | 40.51282 | 3.487179 | 51.92308 | 5.876068 | 42.20085 | PHYLLIS 2 | 0.3354251 | 0.1940514 | 0.0833795 | 0.2136275 | 0.0012576 | 0.041236 | 0.1310229 | 0.5847931 | 0.9985951 | 0.9909847 | 0.8062452 | 0.542383
WASTE MATERIALS | Food industry waste | Tea Waste | Camellia sinensis |  |  | 48.6 | 5.5 | 0.5 | 0 | 0 | 44 | 1.4 | 49.54128 | 5.606524 | 44.85219 | BIOBIB | 0.4304083 | 0.2338021 | 0.000824 | 0.1397304 | 0.0214788 | 0 | 0.1737564 | 0.6 | 0.8 | 0.8 | 1 | 0.42
WOOD PLANTS | Hardwood | Teak | - | Untreated wood | Tectona grandis | 51.6 | 6 | 0.26 | 0 | 0 | 40.04 | 2.1 | 52.84719 | 6.145023 | 41.00778 | PHYLLIS 2 | 0.3641492 | 0.2442983 | 0.0110774 | 0.1485862 | 0.1316806 | 0.0770385 | 0.0231698 | 0.5484423 | 0.888913 | 0.409745 | 0.2494872 | 0.9185312
WASTE MATERIALS | Wood waste | Telephone poles | - |  |  | 55.65 | 6.02 | 0.44 | 0.56 | 0.41 | 34.51 | 2.41 | 57.86026 | 6.259098 | 35.88064 | BIOBIB | 0.1632251 | 0.0520516 | 0.3278122 | 0.2091397 | 0.0018066 | 0.1054627 | 0.1405021 | 0.718716 | 0.9985174 | 0.9882631 | 0.8648143 | 0.5203908
GRASS PLANTS | Grass | Thistle | - | - | Asteraceae | 42.09111 | 5.861922 | 0.9590606 | 0.1344477 | 0 | 41.88495 | 9.068507 | 46.85224 | 6.524993 | 46.62277 | PHYLLIS 2 | Outsider
GRASS PLANTS | Grass | Timothy grass | - | - | Poaceae | 41.90581 | 5.929407 | 1.019898 | 0.149985 | 0 | 49.83502 | 1.159884 | 42.90541 | 6.070844 | 51.02375 | PHYLLIS 2 | Outsider
GRASS PLANTS | Grass | Tobacco | Bright | - | Nicotiana | 43.0784 | 5.767637 | 2.722394 | 0.602068 | 0 | 37.40675 | 10.42275 | 49.94436 | 6.686899 | 43.36874 | PHYLLIS 2 | 0.4064371 | 0.2740257 | 0.0022408 | 0.180767 | 0.0318041 | 0.0344106 | 0.0703147 | 0.5472122 | 0.8673974 | 0.7776395 | 0.1336593 | 0.7042758
GRASS PLANTS | Grass | Tobacco | oriental | - | Nicotiana | 40.15485 | 5.008603 | 2.217549 | 0.4779201 | 0 | 36.31237 | 15.82871 | 49.28437 | 6.147349 | 44.56828 | PHYLLIS 2 | 0.4240851 | 0.3127226 | 0.0055675 | 0.1573751 | 0.0113172 | 0.051051 | 0.0378815 | 0.524935 | 0.9375774 | 0.8965839 | 0.1929232 | 0.7694759
GRASS PLANTS | Grass | Tobacco | - | Stalk | Nicotiana | 49.3 | 5.5 | 0.5 | 0 | 0 | 42.3 | 2.4 | 50.7724 | 5.664264 | 43.56334 | PHYLLIS 2 | 0.3867945 | 0.2277165 | 0.0001092 | 0.1744082 | 0.0652492 | 0.0074337 | 0.1382887 | 0.5805417 | 0.7609401 | 0.620448 | 0.03814869 | 0.5942086
GRASS PLANTS | Grass | Tobacco | - | Leaves | Nicotiana | 42.57426 | 4.455446 | 0.4950495 | 0 | 0 | 35.44554 | 17.0297 | 51.62065 | 5.402161 | 42.97719 | PHYLLIS 2 | 0.4253206 | 0.2127435 | 0.1387482 | 0.086449 | 0.0754268 | 0.0488221 | 0.0124898 | 0.6196262 | 0.9512145 | 0.4259958 | 0.8599399 | 0.9212889
GRASS PLANTS | Grass | Tobacco | Bright water extracted | - | Nicotiana | 45.6 | 6.9 | 2.4 | 0 | 0 | 37.7 | 7.4 | 50.55432 | 7.649667 | 41.79601 | PHYLLIS 2 | Outsider
GRASS PLANTS | Grass | Tobacco | - | Burley | Nicotiana | 36.69935 | 5.781631 | 4.54624 | 0 | 0 | 35.63692 | 17.33586 | 46.97944 | 7.40116 | 45.6194 | PHYLLIS 2 | Outsider
GRASS PLANTS | Grass | Tobacco | oriental | - | Nicotiana | 38.7 | 5.9 | 2 | 0 | 0 | 43.1 | 10.3 | 44.12771 | 6.72748 | 49.14481 | PHYLLIS 2 | Outsider
GRASS PLANTS | Vegetables | Tomato plant | - | - | Solanum lycopersicum | 38.17 | 4.08 | 2.3 | 0.5 | 0 | 36.24 | 18.71 | 48.6304 | 5.198114 | 46.17149 | PHYLLIS 2 | Outsider
GRASS PLANTS | Vegetables | Topinambur (Jerusalem artichoke) | - | Whole crop | Helianthus tuberosus | 44.95504 | 5.094905 | 0.7992008 | 0 | 0.3996004 | 41.35864 | 7.392607 | 49.18033 | 5.57377 | 45.2459 | IEABCC | 0.4170457 | 0.2780305 | 0.000988 | 0.0699101 | 0.0108315 | 0 | 0.2231942 | 0.55 | 0.8 | 0.8 | 1 | 0.22
GRASS PLANTS | Grass | Triticale | - | - | Poaceae Triticeae | - | - | - | - | - | - | - | 46.63212 | 6.11399 | 47.25389 | IEABCC | 0.4953733 | 0.3954132 | 0.001747 | 0.0652667 | 1.92e-05 | 0.0191629 | 0.0230177 | 0.5051463 | 0.98173 | 1 | 0.1602525 | 0.6713375
GRASS PLANTS | Grass | Triticale | Winter | Whole crop | Poaceae Triticeae | 43.05694 | 5.194805 | 0.7992008 | 0.1998002 | 0.1998002 | 45.15485 | 5.394605 | 46.09626 | 5.561497 | 48.34225 | IEABCC | Outsider
GRASS PLANTS | Grass | Triticale | Winter | Straw | Poaceae Triticeae | 47 | 5.3 | 0.3 | 0.1 | 0.3 | 42.7 | 4.3 | 49.47368 | 5.578947 | 44.94737 | IEABCC | 0.4195926 | 0.3062796 | 0.0054859 | 0.1620924 | 0.0152275 | 0.0513366 | 0.0399854 | 0.5274701 | 0.9306032 | 0.8686465 | 0.1909263 | 0.7707398
WASTE MATERIALS | Wood waste | Uncontaminated waste wood | - |  |  | 49.6 | 6.1 | 0.38 | 0.02 | 0.06 | 42.36 | 1.48 | 50.58128 | 6.220681 | 43.19804 | BIOBIB | 0.4470655 | 0.2435594 | 0.1589663 | 0.066961 | 0.0194873 | 0.0618337 | 0.0021268 | 0.5993002 | 0.9733679 | 0.7076395 | 0.8444259 | 0.9697433
WOOD PLANTS | Softwood | Unidentified | Untreated Wood Average | - | - | 50.9566 | 6.861215 | 0.1932737 | 0.3865473 | 0 | 38.49045 | 3.111909 | 52.90989 | 7.124222 | 39.96588 | PHYLLIS 2 | 0.4757131 | 0.2087175 | 0.1073941 | 0.0005016 | 0.0159641 | 0.1917096 | 0 | 0.65 | 0.8 | 0.8 | 0.59 | 1
GRASS PLANTS | Other | Unidentified | Compost | - | - | 38.90547 | 4.378109 | 1.19403 | 0.199005 | 0.4975124 | 28.25871 | 26.56716 | 54.38108 | 6.119611 | 39.4993 | IEABCC | 0.355552 | 0.2165248 | 0.0069189 | 0.0856155 | 0.240375 | 0.0613832 | 0.0336306 | 0.5722831 | 0.821051 | 0.1793643 | 0.2200432 | 0.9109094
GRASS PLANTS | Other | Unidentified | typical average | Straw | - | 47.69076 | 5.923695 | 0.7028112 | 0.1506024 | 0 | 41.01406 | 4.518072 | 50.39788 | 6.259947 | 43.34218 | PHYLLIS 2 | 0.4020424 | 0.2961397 | 0.0102818 | 0.1613522 | 0.0323448 | 0.0713326 | 0.0265065 | 0.5252115 | 0.9465479 | 0.7550576 | 0.2383509 | 0.8531076
WOOD PLANTS | Unidentified | Unidentified | - | Leaves (Withered) | - | 29.38255 | 3.243085 | 1.003116 | 0.1460849 | 0 | 23.59758 | 42.62758 | 52.26052 | 5.768231 | 41.97125 | PHYLLIS 2 | 0.4469824 | 0.1658995 | 0.0183891 | 0.0758902 | 0.1827392 | 0.0090741 | 0.1010255 | 0.6870454 | 0.9384052 | 0.2031209 | 0.8161087 | 0.7270867
GRASS PLANTS | Other | Unidentified | - | Straw | - | 45.62553 | 5.730697 | 0.5070567 | 0.1243724 | 0 | 41.78912 | 6.22322 | 48.98316 | 6.152424 | 44.86442 | PHYLLIS 2 | 0.4309533 | 0.3211717 | 0.0052893 | 0.1510352 | 0.0062964 | 0.0487795 | 0.0364746 | 0.5222926 | 0.9439878 | 0.9379308 | 0.1909745 | 0.7607868
WOOD PLANTS | Unidentified | Unidentified | Wood | Briquette | - | 49 | 6 | 0 | 0.1 | 0 | 44.4 | 0.5 | 49.29577 | 6.036217 | 44.66801 | BIOBIB | 0.4171236 | 0.2672177 | 0.0001673 | 0.1799488 | 0.0210445 | 0.0068941 | 0.107604 | 0.559843 | 0.8185158 | 0.8395699 | 0.05741508 | 0.5893074
WOOD PLANTS | Unidentified | Unidentified | Wood | Sawdust | - | 49 | 6 | 0 | 0.1 | 0 | 44.4 | 0.5 | 49.29577 | 6.036217 | 44.66801 | BIOBIB | 0.483286 | 0.2111589 | 0.0433288 | 0.1952941 | 0.0016536 | 0.0295795 | 0.0356991 | 0.6509468 | 1 | 0.9863396 | 0.7506412 | 0.7998181
WOOD PLANTS | Softwood | Unidentified | Lumped softwood | - | - | 50 | 6 | 0 | 0.1 | 0 | 43.6 | 0.3 | 50.2008 | 6.024096 | 43.7751 | BIOBIB | 0.4613106 | 0.1994864 | 0.0507624 | 0.180089 | 0.0362437 | 0.0301161 | 0.0419918 | 0.6532898 | 0.9823835 | 0.7551212 | 0.7790552 | 0.8035887
WOOD PLANTS | Unidentified | Unidentified | Wood | - | - | 51.38 | 5.88 | 0.1 | 0.1 | 0.02 | 42.22 | 0.3 | 51.64857 | 5.910736 | 42.44069 | BIOBIB | 0.4432853 | 0.1795641 | 0.0427747 | 0.1213189 | 0.1250215 | 0.0211158 | 0.0669197 | 0.667941 | 0.9512913 | 0.3747978 | 0.8139912 | 0.7770089
WOOD PLANTS | Hardwood | Unidentified | Lumped hardwood | - | - | 49 | 6 | 0 | 0.1 | 0 | 44.6 | 0.3 | 49.19679 | 6.024096 | 44.77912 | BIOBIB | 0.4842411 | 0.1941377 | 0.0224541 | 0.2241672 | 0.0009651 | 0.0171822 | 0.0568526 | 0.6702289 | 1 | 0.9930073 | 0.7286728 | 0.740961
WOOD PLANTS | Unidentified | Unidentified | Wood | - | - | 47.75225 | 5.794206 | 1.398601 | 0.0999001 | 0.0999001 | 38.96104 | 5.894106 | 51.61987 | 6.263499 | 42.11663 | IEABCC | 0.3108954 | 0.2072636 | 0.0019273 | 0.2128445 | 0.032817 | 0 | 0.2342522 | 0.55 | 0.8 | 0.8 | 1 | 0.45
WASTE MATERIALS | Grass plant waste | Unidentified |  | Bagasse |  | 45.5194 | 5.684083 | 0.5515804 | 0.08413938 | 0 | 41.85467 | 6.306127 | 48.91501 | 6.108097 | 44.97689 | PHYLLIS 2 | 0.426472 | 0.3245825 | 0.0599387 | 0.096554 | 0.0004799 | 0.035453 | 0.0565199 | 0.5170466 | 0.9993184 | 0.99234 | 0.7766232 | 0.5535986
WOOD PLANTS | Unidentified | Unidentified | - | Bark Mixed | - | 48.83 | 4.6 | 0.33 | 0.08 | 0.04 | 41.04 | 5.08 | 51.68837 | 4.869271 | 43.44236 | BIOBIB | 0.3815127 | 0.2970589 | 0.0291324 | 0.1294515 | 0.0496636 | 0.1131809 | 0 | 0.5113528 | 1 | 0.6144337 | 0.3459619 | 1
WOOD PLANTS | Hardwood | Unidentified | - | Chips | - | 50.48 | 6.04 | 0.17 | 0.08 | 0.02 | 42.43 | 0.78 | 51.01566 | 6.104093 | 42.88024 | BIOBIB | 0.4440608 | 0.2018192 | 0.0783202 | 0.1379613 | 0.0685818 | 0.0371538 | 0.0321029 | 0.6419402 | 0.9645058 | 0.5577619 | 0.8178991 | 0.8473379
WOOD PLANTS | Unidentified | Unidentified | Average | Gum chips (Untreated Wood) | - | 50.99108 | 6.069658 | 0.1688775 | 0.07947179 | 0 | 42.01077 | 0.680136 | 51.46897 | 6.126542 | 42.40449 | PHYLLIS 2 | 0.4348785 | 0.2025821 | 0.0962735 | 0.1123764 | 0.0870253 | 0.0398578 | 0.0270064 | 0.6362506 | 0.954703 | 0.4489686 | 0.8386921 | 0.8697335
WOOD PLANTS | Hardwood | Unidentified | - | Bark | - | 50.35 | 5.83 | 0.11 | 0.07 | 0.03 | 39.62 | 3.99 | 52.55741 | 6.085595 | 41.35699 | BIOBIB | 0.5072672 | 0.2225616 | 0.0422005 | 0.0014165 | 0.0064595 | 0.2200947 | 0 | 0.65 | 0.8 | 0.8 | 0.33 | 1
WOOD PLANTS | Hardwood | Unidentified | - | - | - | 47.1 | 5.52 | 0.43 | 0.07 | 0.02 | 36.92 | 9.94 | 52.60219 | 6.164843 | 41.23297 | BIOBIB | 0.4182119 | 0.1975824 | 0.1260844 | 0.0463669 | 0.1495823 | 0.0378534 | 0.0243187 | 0.6329837 | 0.9301387 | 0.1644994 | 0.8803714 | 0.8930433
WOOD PLANTS | Hardwood | Unidentified | Average | Bark (Untreated Wood) | - | 50.5178 | 5.800947 | 0.39839 | 0.0680178 | 0 | 40.35399 | 2.860858 | 52.25651 | 6.000603 | 41.74289 | PHYLLIS 2 | 0.4346559 | 0.1863065 | 0.0682239 | 0.0760101 | 0.156695 | 0.0270063 | 0.0511023 | 0.6552884 | 0.9379289 | 0.2317807 | 0.8469793 | 0.822156
WOOD PLANTS | Unidentified | Unidentified | Wood | Chips | - | 50.63 | 6.02 | 0.35 | 0.03 | 0.02 | 41.52 | 1.43 | 51.5738 | 6.13222 | 42.29398 | BIOBIB | 0.4337177 | 0.200946 | 0.0954381 | 0.1085462 | 0.0940083 | 0.0389209 | 0.0284228 | 0.6375077 | 0.952451 | 0.421211 | 0.8410366 | 0.8672233
WOOD PLANTS | Unidentified | Unidentified | - | Bark | - | 50.4 | 5.64 | 0.55 | 0.03 | 0.02 | 40.06 | 3.3 | 52.44537 | 5.868887 | 41.68574 | BIOBIB | 0.4422792 | 0.1749014 | 0.0378591 | 0.0619215 | 0.1879995 | 0.0163632 | 0.0786761 | 0.6732507 | 0.9342086 | 0.1687951 | 0.8357846 | 0.7705852
WOOD PLANTS | Unidentified | Unidentified | Average | Bark (Untreated Wood) | - | 52.44306 | 5.776728 | 0.394743 | 0.02888364 | 0 | 37.75091 | 3.605673 | 54.64486 | 6.019262 | 39.33587 | PHYLLIS 2 | 0.3763918 | 0.163949 | 0.1395891 | 0 | 0.2506682 | 0.0238932 | 0.0455087 | 0.6516456 | 0.8864795 | 0 | 0.9312406 | 0.8614255
WOOD PLANTS | Unidentified | Unidentified | Untreated Wood | Sawdust | - | 49.28479 | 5.93178 | 0.40012 | 0.020006 | 0 | 43.30299 | 1.060318 | 50.02538 | 6.020916 | 43.9537 | PHYLLIS 2 | 0.4053133 | 0.2762327 | 0.0029082 | 0.1796171 | 0.0328286 | 0.0393362 | 0.0637639 | 0.5445372 | 0.877284 | 0.7711547 | 0.1476212 | 0.7246266
WOOD PLANTS | Unidentified | Unidentified | Wood | Briquette | - | 50.98 | 6.2 | 0.18 | 0.01 | 0 | 42.23 | 0.4 | 51.28257 | 6.236797 | 42.48064 | BIOBIB | 0.4336177 | 0.2142489 | 0.1227273 | 0.1029695 | 0.0637493 | 0.0480399 | 0.0146474 | 0.6225135 | 0.9585999 | 0.5094689 | 0.8456017 | 0.908593
WOOD PLANTS | Softwood | Unidentified | - | - | - | 52.1 | 6.1 | 0.2 | 0 | 0 | 39.9 | 1.7 | 53.10907 | 6.218145 | 40.67278 | BIOBIB | 0.404233 | 0.1979647 | 0.1681038 | 0.0117052 | 0.1632068 | 0.0391607 | 0.0156258 | 0.6245974 | 0.9191133 | 0.04428132 | 0.9056423 | 0.9241643
WOOD PLANTS | Unidentified | Unidentified | Wood | Bark | - | 53.1 | 6.1 | 0.2 | 0 | 0 | 39 | 1.6 | 54.07332 | 6.211813 | 39.71487 | BIOBIB | 0.3689595 | 0.1799689 | 0.2221307 | 0 | 0.1809635 | 0.0338939 | 0.0140835 | 0.6255349 | 0.89828 | 0 | 0.9374738 | 0.9328632
WOOD PLANTS | Unidentified | Unidentified | Wood | Sawdust pellets | - | 47.2 | 6.5 | 0 | 0 | 0 | 45.3 | 1 | 47.67677 | 6.565657 | 45.75758 | BIOBIB | 0.6264482 | 0.274852 | 0.01109 | 0.0004383 | 0.0017076 | 0.0854639 | 0 | 0.65 | 0.8 | 0.8 | 0.25 | 1
GRASS PLANTS | Grass | Verge grass | - | Pellets | Poaceae | 41.39416 | 4.7118 | 2.048969 | 0.1493176 | 0 | 33.94487 | 17.75088 | 51.70984 | 5.88601 | 42.40415 | PHYLLIS 2 | 0.3750751 | 0.2316597 | 0.0019475 | 0.1707345 | 0.0961739 | 0.0353745 | 0.0890348 | 0.5688259 | 0.8092207 | 0.521171 | 0.1226591 | 0.7260716
GRASS PLANTS | Grass | Verge grass | - | - | Poaceae | 44.77118 | 5.881172 | 1.746287 | 0.1304697 | 0 | 39.04055 | 8.430349 | 49.91608 | 6.55701 | 43.52691 | PHYLLIS 2 | 0.4193795 | 0.3486631 | 0.025605 | 0.0915313 | 0.0088158 | 0.1039156 | 0.0020897 | 0.4949691 | 1 | 0.8639026 | 0.3361517 | 0.973351
WOOD PLANTS | Hardwood | Vine | - | Shoot | - | 48.15 | 5.61 | 0.81 | 0 | 0 | 42.84 | 2.59 | 49.84472 | 5.807453 | 44.34783 | PHYLLIS 2 | 0.4697755 | 0.1781367 | 0.0155741 | 0.2181969 | 0.0293753 | 0.0114389 | 0.0775026 | 0.6824186 | 0.9905944 | 0.8199756 | 0.7385296 | 0.7120968
WOOD PLANTS | Hardwood | Walnut | - | Hull and blows | Junglans | 53.5207 | 6.521304 | 1.530306 | 0.110022 | 0 | 35.36707 | 2.95059 | 56.09603 | 6.835098 | 37.06888 | PHYLLIS 2 | 0.306584 | 0.1345127 | 0.3665557 | 0.0084308 | 0.0555153 | 0.1284015 | 0 | 0.65 | 0.8 | 0.8 | 0.88 | 1
WOOD PLANTS | Hardwood | Walnut | - | Blows | Junglans | 53.66073 | 6.5013 | 1.340268 | 0.10002 | 0 | 36.03721 | 2.360472 | 55.78083 | 6.758162 | 37.46101 | PHYLLIS 2 | 0.3141753 | 0.2477644 | 0.103021 | 0.0233345 | 0.1226042 | 0.1891006 | 0 | 0.508169 | 1 | 0.1042309 | 0.5282079 | 1
WOOD PLANTS | Hardwood | Walnut | - | Shell | Junglans | 36.5 | 4.4 | 1.4 | 0.1 | 0 | 28.3 | 29.3 | 52.74566 | 6.358382 | 40.89595 | IEABCC | 0.3883568 | 0.2061772 | 0.2343848 | 0.0245834 | 0.0935319 | 0.0502602 | 0.0027057 | 0.6054901 | 0.9267147 | 0.1540028 | 0.9118276 | 0.9770115
WOOD PLANTS | Hardwood | Walnut | - | Hull | Junglans | 49 | 5.7 | 1.7 | 0.1 | 0 | 34.7 | 8.8 | 54.80984 | 6.375839 | 38.81432 | IEABCC | 0.2572153 | 0.1386331 | 0.5643441 | 0 | 0.0203088 | 0.0194987 | 0 | 0.601876 | 0.882062 | 0 | 0.9853867 | 1
WOOD PLANTS | Hardwood | Walnut | - | Chips (wood) | Junglans | 47.85575 | 5.750487 | 1.072125 | 0.09746589 | 0 | 34.60039 | 10.62378 | 54.25414 | 6.519337 | 39.22652 | IEABCC | 0.3436074 | 0.1507565 | 0.3833054 | 0.0024088 | 0.0570727 | 0.0628492 | 0 | 0.65 | 0.8 | 0.8 | 0.94 | 1
WOOD PLANTS | Hardwood | Walnut | - | Shell | Junglans | 51.00236 | 6.041171 | 0.783296 | 0.0783296 | 0 | 40.31037 | 1.784468 | 52.38862 | 6.205371 | 41.40601 | PHYLLIS 2 | 0.4158581 | 0.202155 | 0.1404776 | 0.0568079 | 0.1245218 | 0.0423682 | 0.0178114 | 0.6263324 | 0.9348005 | 0.2263264 | 0.8793585 | 0.910327
WOOD PLANTS | Hardwood | Walnut | Black | Pruning | Junglans | 49.85983 | 5.826992 | 0.2202643 | 0.01001201 | 0 | 43.30196 | 0.7809371 | 50.36917 | 5.886518 | 43.74431 | PHYLLIS 2 | 0.4595181 | 0.1834373 | 0.0304159 | 0.1908118 | 0.0513548 | 0.0193488 | 0.0651133 | 0.6711764 | 0.9789807 | 0.6959395 | 0.7674335 | 0.7520684
WOOD PLANTS | Hardwood | Walnut | English | Pruning | Junglans | 49.74487 | 5.632816 | 0.3701851 | 0.010005 | 0 | 43.16158 | 1.08054 | 50.48228 | 5.716316 | 43.8014 | PHYLLIS 2 | 0.4601362 | 0.16484 | 0.0073153 | 0.19592 | 0.0654698 | 0.0051735 | 0.1011452 | 0.6946083 | 0.9769567 | 0.6469439 | 0.7483865 | 0.6832326
WOOD PLANTS | Hardwood | Walnut | - | - | Junglans regia | 49.98 | 5.71 | 0.21 | 0.01 | 0.03 | 43.35 | 0.71 | 50.46446 | 5.765347 | 43.77019 | BIOBIB | 0.4597337 | 0.1701038 | 0.013648 | 0.1951115 | 0.0621239 | 0.0093426 | 0.0899365 | 0.687712 | 0.9772852 | 0.6582311 | 0.7544119 | 0.7036393
WOOD PLANTS | Hardwood | Walnut | Black | - | Junglans regia | 49.8 | 5.82 | 0.22 | 0.01 | 0.05 | 43.25 | 0.85 | 50.36917 | 5.886518 | 43.74431 | BIOBIB | 0.4595181 | 0.1834373 | 0.0304159 | 0.1908118 | 0.0513548 | 0.0193488 | 0.0651133 | 0.6711764 | 0.9789807 | 0.6959395 | 0.7674335 | 0.7520684
WOOD PLANTS | Hardwood | Walnut | English | - | Junglans regia | 49.72 | 5.63 | 0.37 | 0.01 | 0.06 | 43.14 | 1.07 | 50.48228 | 5.716316 | 43.8014 | BIOBIB | 0.4601362 | 0.16484 | 0.0073153 | 0.19592 | 0.0654698 | 0.0051735 | 0.1011452 | 0.6946083 | 0.9769567 | 0.6469439 | 0.7483865 | 0.6832326
WASTE MATERIALS | Other waste | Waste Compost | - |  |  | 39.1 | 4.44 | 1.23 | 0.18 | 0.46 | 27.89 | 26.7 | 54.73891 | 6.215876 | 39.04522 | BIOBIB | 0.2806535 | 0.1240855 | 0.2130669 | 0.1790178 | 0.0012899 | 0.0872561 | 0.1146303 | 0.6482499 | 0.9988167 | 0.989687 | 0.8339993 | 0.5319966
WASTE MATERIALS | Other waste | Waste materials | - |  |  | 48.3 | 5.7 | 0.7 | 0 | 0 | 40.8 | 4.5 | 50.94937 | 6.012658 | 43.03797 | BIOBIB | 0.3730646 | 0.2360205 | 0.0839203 | 0.1633375 | 0.000918 | 0.0440599 | 0.0986792 | 0.5629243 | 0.9989193 | 0.9914193 | 0.7966839 | 0.5460154
WASTE MATERIALS | Other waste | Waste Papers | - |  |  | 47.94 | 6.79 | 0.38 | 0.1 | 0.04 | 36.75 | 8 | 52.4049 | 7.422387 | 40.17272 | BIOBIB | Outsider
GRASS PLANTS | Grass | Water hyacinth | - | - | Eichhornia | 40.05231 | 5.129534 | 2.556702 | 0.3145469 | 0 | 31.80956 | 20.13735 | 52.02179 | 6.662476 | 41.31573 | PHYLLIS 2 | 0.376786 | 0.3012947 | 0.0396484 | 0.1061187 | 0.0463348 | 0.1298174 | 0 | 0.5046984 | 1 | 0.5833691 | 0.3856154 | 1
GRASS PLANTS | Vegetables | Watermelon plant | - | - | Cucurbitaceae Citrullus lanatus | 37.64 | 4.62 | 3.6 | 0.15 | 0 | 33.41 | 20.58 | 49.7423 | 6.105458 | 44.15224 | PHYLLIS 2 | 0.4134933 | 0.2979317 | 0.0054668 | 0.1673597 | 0.0213018 | 0.0521144 | 0.0423323 | 0.530707 | 0.9219407 | 0.829523 | 0.1895142 | 0.7744345
GRASS PLANTS | Grass | Wheat | Thunderbird | Straw | Triticum aestivum | - | - | - | - | - | - | - | 49.92604 | 5.984754 | 44.0892 | NREL | 0.3942259 | 0.2737127 | 0.0594235 | 0.14968 | 0.0007843 | 0.0331581 | 0.0890155 | 0.5399275 | 0.9989899 | 0.9918849 | 0.7866271 | 0.5497994
GRASS PLANTS | Grass | Wheat | - | Straw | Triticum | 43.36016 | 5.331992 | 0.6036217 | 0.2012072 | 0.804829 | 40.04024 | 9.657948 | 48.86621 | 6.00907 | 45.12472 | IEABCC | 0.4307018 | 0.3068788 | 0.002338 | 0.1648861 | 0.0071857 | 0.03195 | 0.0560596 | 0.533492 | 0.9047297 | 0.9347224 | 0.1425282 | 0.6938898
WASTE MATERIALS | Food industry waste | Wheat |  | Dust |  | 41.97606 | 5.173463 | 3.08379 | 0.1927369 | 0 | 35.6969 | 13.87705 | 50.66732 | 6.244643 | 43.08804 | PHYLLIS 2 | 0.4009893 | 0.2602689 | 0.1138508 | 0.1021231 | 0.0005785 | 0.0607703 | 0.0614191 | 0.5566124 | 0.9993251 | 0.991535 | 0.793927 | 0.5471052
GRASS PLANTS | Grass | Wheat | Dutch | Straw Pellets | Triticum | 43.4789 | 4.891488 | 0.6516033 | 0.1695954 | 0 | 39.42646 | 11.38195 | 49.52216 | 5.57137 | 44.90647 | PHYLLIS 2 | 0.4115707 | 0.2561249 | 3.69e-05 | 0.1798854 | 0.0275044 | 0.0023502 | 0.1225275 | 0.5669753 | 0.7961532 | 0.7999737 | 0.03894024 | 0.5693459
GRASS PLANTS | Grass | Wheat | - | - | Triticum aestivum | 42.29 | 5.05 | 1.83 | 0.15 | 0.28 | 37.15 | 13.25 | 50.05326 | 5.977039 | 43.9697 | BIOBIB | 0.5240959 | 0.2299452 | 0.1462306 | 0.0010041 | 0.0217862 | 0.076938 | 0 | 0.65 | 0.8 | 0.8 | 0.83 | 1
GRASS PLANTS | Grass | Wheat | - | Straw | Triticum | 45.27625 | 5.608208 | 0.6345393 | 0.1493034 | 0 | 41.40369 | 6.928013 | 49.05966 | 6.076845 | 44.8635 | PHYLLIS 2 | 0.4009408 | 0.3011853 | 0.0249355 | 0.1622853 | 0.0007877 | 0.0146346 | 0.0952308 | 0.5203122 | 0.9988807 | 0.9922873 | 0.7780477 | 0.5530046
GRASS PLANTS | Grass | Wheat | - | Straw Pellets | Triticum | 45.15909 | 5.885924 | 0.7345927 | 0.1469185 | 0 | 40.38423 | 7.689247 | 49.39239 | 6.437682 | 44.16993 | PHYLLIS 2 | 0.4287209 | 0.348318 | 0.0171824 | 0.1057493 | 0.0055492 | 0.0856539 | 0.0088263 | 0.5007239 | 1 | 0.9209535 | 0.2919093 | 0.9035845
GRASS PLANTS | Grass | Wheat | Danish | Straw | Triticum | 46.37552 | 5.852127 | 0.5354274 | 0.1409019 | 0 | 41.72576 | 5.37026 | 49.36013 | 6.228754 | 44.41112 | PHYLLIS 2 | 0.4812734 | 0.2078333 | 0.0411149 | 0.198841 | 0.0040828 | 0.0281248 | 0.0387298 | 0.6536008 | 1 | 0.967506 | 0.7502633 | 0.7926466
GRASS PLANTS | Grass | Wheat | - | Straw | Triticum aestivum | 44.33 | 5.32 | 0.57 | 0.14 | 0.5 | 42.93 | 6.21 | 47.88291 | 5.746382 | 46.37071 | BIOBIB | 0.5456265 | 0.2336221 | 0.0180525 | 0.1534913 | 0 | 0.0160367 | 0.0331709 | 0.6555296 | 1 | 1 | 0.6981927 | 0.7692343
GRASS PLANTS | Grass | Wheat | - | Stems | Triticum | 46.61042 | 5.694486 | 0.6929798 | 0.1004319 | 0 | 40.98624 | 5.915436 | 49.96232 | 6.103994 | 43.93369 | PHYLLIS 2 | 0.408237 | 0.2888449 | 0.0049175 | 0.1727221 | 0.0276843 | 0.0502625 | 0.0473317 | 0.5352325 | 0.9084801 | 0.7940344 | 0.1812085 | 0.7680184
GRASS PLANTS | Grass | Wheat | Winter Mixed sample | - | Triticum | 45.75425 | 5.094905 | 0.2997003 | 0.0999001 | 0.3996004 | 41.05894 | 7.292707 | 49.78261 | 5.543478 | 44.67391 | IEABCC | 0.4713762 | 0.2242664 | 0.075922 | 0.1529655 | 0.0130041 | 0.0428257 | 0.0196401 | 0.6313534 | 0.9911242 | 0.8812509 | 0.7861345 | 0.8642529
GRASS PLANTS | Grass | Wheat | Winter | Straw | Triticum | 46.71315 | 5.278884 | 0.3984064 | 0.09960159 | 0.498008 | 42.23108 | 4.780876 | 49.57717 | 5.602537 | 44.8203 | IEABCC | 0.3982073 | 0.2654716 | 0.000255 | 0.1372302 | 0.0210125 | 0 | 0.1778234 | 0.55 | 0.8 | 0.8 | 1 | 0.41
GRASS PLANTS | Grass | Wheat | Winter | Whole crop | Triticum | 46.31474 | 5.278884 | 1.195219 | 0.09960159 | 0.1992032 | 41.53386 | 5.378486 | 49.73262 | 5.668449 | 44.59893 | IEABCC | 0.4718864 | 0.2039029 | 0.0453715 | 0.1922509 | 0.0171535 | 0.0291886 | 0.0402462 | 0.6534638 | 0.9925355 | 0.8739555 | 0.7629455 | 0.7974664
GRASS PLANTS | Grass | Wheat | - | Whole crop | Triticum aestivum | 46.71 | 5.5 | 1.23 | 0.09 | 0.33 | 41.21 | 4.93 | 50 | 5.88739 | 44.11261 | BIOBIB | 0.4043182 | 0.2654101 | 0.0013755 | 0.182777 | 0.0353844 | 0.0270116 | 0.0837232 | 0.5538236 | 0.8453096 | 0.7602717 | 0.1101604 | 0.6741141
GRASS PLANTS | Grass | Wheat | - | Stem | Triticum aestivum | 39.07 | 4.77 | 0.58 | 0.08 | 0.37 | 50.17 | 4.96 | 41.55941 | 5.073928 | 53.36666 | BIOBIB | Outsider
GRASS PLANTS | Grass | Wheat | - | Grain | Triticum aestivum | 45.8 | 5.05 | 0.34 | 0.06 | 0.43 | 41.05 | 7.27 | 49.83678 | 5.495103 | 44.66812 | BIOBIB | 0.3890375 | 0.2593584 | 0.000934 | 0.0909465 | 0.0140388 | 0 | 0.2456848 | 0.55 | 0.8 | 0.8 | 1 | 0.25
WASTE MATERIALS | Grass plant waste | wheat grain | - | Grain / Meal |  | 44.34 | 5.99 | 1.63 | 0.47 | 0 | 44.68 | 2.89 | 46.66877 | 6.3046 | 47.02663 | PHYLLIS 2 | 0.5940564 | 0.3226972 | 0.0438291 | 0.0010216 | 0.00664 | 0.0317557 | 0 | 0.6 | 0.8 | 0.8 | 0.78 | 1
WOOD PLANTS | Hardwood | Willow | - | Chips (wood) | Salix | 49.25075 | 5.994006 | 0.5994006 | 0.0999001 | 0 | 42.65734 | 1.398601 | 50.30612 | 6.122449 | 43.57143 | IEABCC | 0.4045705 | 0.3031371 | 0.0118385 | 0.1549745 | 0.0280934 | 0.0755048 | 0.0218812 | 0.5209493 | 0.9603047 | 0.7731247 | 0.2512355 | 0.8684097
WOOD PLANTS | Hardwood | Willow | willow variety | - | Salix | 49.28527 | 5.976961 | 0.5720524 | 0.06904081 | 0 | 42.71653 | 1.380138 | 50.30199 | 6.100262 | 43.59775 | PHYLLIS 2 | 0.4567086 | 0.2319224 | 0.1130545 | 0.1130912 | 0.0229739 | 0.0524851 | 0.0097643 | 0.6160577 | 0.9795584 | 0.7621466 | 0.8188081 | 0.9162993
WOOD PLANTS | Hardwood | Willow | - | - | Salix | 48.9756 | 5.986563 | 0.6498572 | 0.05907793 | 0 | 42.09302 | 2.235875 | 50.4616 | 6.168205 | 43.37019 | PHYLLIS 2 | 0.4539389 | 0.2149246 | 0.0858322 | 0.1431439 | 0.0373052 | 0.0428972 | 0.021958 | 0.6324824 | 0.9764569 | 0.7080743 | 0.8080999 | 0.8689773
WOOD PLANTS | Hardwood | Willow | - | - | Salix | 47.66 | 5.72 | 0.43 | 0.03 | 0.01 | 44.7 | 1.45 | 48.59299 | 5.831974 | 45.57504 | BIOBIB | 0.5104247 | 0.1956105 | 0.0067697 | 0.2158375 | 0 | 0.0060087 | 0.0653489 | 0.68012 | 1 | 1 | 0.698369 | 0.7040808
WOOD PLANTS | Hardwood | Willow | Salix | - | Salix | 48.50032 | 6.124714 | 0.4973892 | 0.01950546 | 0 | 42.99978 | 1.858293 | 49.68032 | 6.273726 | 44.04595 | PHYLLIS 2 | 0.4753053 | 0.2384144 | 0.0936551 | 0.1245337 | 0.0072087 | 0.0500398 | 0.010843 | 0.6189638 | 0.9930978 | 0.9177495 | 0.7947867 | 0.9001513
WASTE MATERIALS | Wood waste |  |  |  |  | 51.38 | 5.88 | 0.1 | 0.1 | 0.02 | 42.22 | 0.3 | 51.64857 | 5.910736 | 42.44069 | BIOBIB | 0.4205867 | 0.2178806 | 0.1631667 | 0.0730063 | 0.0652032 | 0.0531737 | 0.0069828 | 0.6113306 | 0.9504423 | 0.4258871 | 0.8690214 | 0.9464804

## Elem + Bioch composition
Appendix A - Lignocellulosic Biomass
Ph.D Thesis Paulo Eduardo Amaral Debiagi - A Kinetic Model of Thermochemical Conversion of Biomass
Politecnico di Milano - 2018
Elemental and Biochemical Exp. Data Available
Samples Description | [6 empty] | Experimental |  |  | Experimental |  |  |  |  | Calculated
| Sample | Variety / ID | Category | Subcategory | Organ | Source | C | H | O | Cellulose | Hemicellulose | Lignin | Extractives |  | CELL | HCELL | LIGH | LIGC | LIGO | TRIL | CTANN
26 | Corn | Zea mays | Grass Plants | Cereal | Stover | NREL | 0.5025104 | 0.05843393 | 0.4390557 | 0.4054 | 0.2602 | 0.2072 | 0.1272 |  | 0.3987603 | 0.2549207 | 0.000977 | 0.0440106 | 0.1831921 | 0.0231629 | 0.0949764
27 | Corn | Zea mays | Grass Plants | Cereal | Stover | NREL | 0.5017797 | 0.0627764 | 0.4354439 | 0.4187 | 0.2693 | 0.2077 | 0.1043 |  | 0.4069216 | 0.3041717 | 0.0108484 | 0.0258302 | 0.155814 | 0.0723601 | 0.024054
28 | Corn | Zea mays | Grass Plants | Cereal | Stover | NREL | 0.5079435 | 0.05968667 | 0.4323698 | 0.3672 | 0.2295 | 0.2182 | 0.185 |  | 0.3905727 | 0.2564018 | 0.0027896 | 0.0571684 | 0.1812334 | 0.0403013 | 0.0715328
29 | Corn | Zea mays | Grass Plants | Cereal | Stover | NREL | 0.5030695 | 0.05923533 | 0.4376952 | 0.4236 | 0.272 | 0.206 | 0.0983 |  | 0.3986914 | 0.2615943 | 0.0018554 | 0.0434434 | 0.1828324 | 0.0321977 | 0.0793854
30 | Corn | Zea mays | Grass Plants | Cereal | Stover | NREL | 0.5086922 | 0.06294739 | 0.4283604 | 0.4231 | 0.2645 | 0.2231 | 0.0893 |  | 0.3933543 | 0.2879803 | 0.01199 | 0.0442604 | 0.1622544 | 0.077375 | 0.0227856
31 | Corn | Zea mays | Grass Plants | Cereal | Stover | NREL | 0.5033198 | 0.06104091 | 0.4356393 | 0.4234 | 0.2671 | 0.2033 | 0.1062 |  | 0.4008002 | 0.2799044 | 0.0051882 | 0.0376239 | 0.1756637 | 0.0525291 | 0.0482905
33 | Corn | Zea mays | Grass Plants | Cereal | Stover | NREL | 0.4982229 | 0.05977383 | 0.4420032 | 0.4023 | 0.272 | 0.2327 | 0.093 |  | 0.4092874 | 0.2790606 | 0.0024653 | 0.0279709 | 0.1791532 | 0.0357384 | 0.0663242
34 | Corn | Zea mays | Grass Plants | Cereal | Stover | NREL | 0.5210224 | 0.06428413 | 0.4146935 | 0.4033 | 0.2577 | 0.2497 | 0.0893 |  | 0.3738865 | 0.2752281 | 0.0206095 | 0.078147 | 0.149498 | 0.0988593 | 0.0037716
35 | Corn | Zea mays | Grass Plants | Cereal | Stover | NREL | 0.5286218 | 0.06417878 | 0.4071995 | 0.4148 | 0.2768 | 0.2233 | 0.0851 |  | 0.3639261 | 0.2599144 | 0.0204159 | 0.1146074 | 0.1422393 | 0.0988969 | 0
36 | Corn | Zea mays | Grass Plants | Cereal | Stover | NREL | 0.5157767 | 0.06056929 | 0.423654 | 0.4285 | 0.2632 | 0.2275 | 0.0808 |  | 0.3788852 | 0.2496115 | 0.0049012 | 0.0829088 | 0.1739387 | 0.0535674 | 0.0561872
37 | Corn | Zea mays | Grass Plants | Cereal | Stover | NREL | 0.4995748 | 0.06016156 | 0.4402636 | 0.418 | 0.2805 | 0.2062 | 0.0954 |  | 0.4071289 | 0.2801016 | 0.0032058 | 0.030202 | 0.1781506 | 0.0410256 | 0.0601855
101 | Wheat | Thunderbird | Grass Plants | Cereal | Straw | NREL | 0.4992604 | 0.05984754 | 0.440892 | 0.3738 | 0.2592 | 0.193 | 0.174 |  | 0.4070324 | 0.2764452 | 0.0025256 | 0.0308076 | 0.1799065 | 0.0364658 | 0.0668169
5 | Corn | 981 | Grass Plants | Cereal | Stover | PHYLLIS | 0.5118925 | 0.05584281 | 0.4322647 | 0.5136 | 0.308 | 0.1444 | 0.034 |  | 0.378584 | 0.2133242 | 7.8e-06 | 0.0815018 | 0.1638467 | 0.0015701 | 0.1611654
6 | Wheat | 977 | Grass Plants | Cereal | Straw | PHYLLIS | 0.5371901 | 0.06021251 | 0.4025974 | 0.3063 | 0.4159 | 0.1978 | 0.08 |  | 0.3571559 | 0.2149454 | 0.0044813 | 0.20039 | 0.1135694 | 0.0516167 | 0.0578413
32 | Sunflower | 2317 | Grass Plants | Cereal | Shell | PHYLLIS | 0.5010571 | 0.06131078 | 0.4376321 | 0.4709 | 0.3367 | 0.1654 | 0.027 |  | 0.4057514 | 0.2885661 | 0.0057726 | 0.0303093 | 0.1716877 | 0.0545354 | 0.0433775
44 | Corn | 889 | Grass Plants | Cereal | Stover | PHYLLIS | 0.5055447 | 0.06316591 | 0.4312894 | 0.3974 | 0.2743 | 0.1825 | 0.1458 |  | 0.4000151 | 0.2992806 | 0.0130078 | 0.0333084 | 0.1554735 | 0.0792547 | 0.0196599
45 | Corn | 890 | Grass Plants | Cereal | Stover | PHYLLIS | 0.4865491 | 0.06229888 | 0.451152 | 0.4158 | 0.301 | 0.1735 | 0.1097 |  | 0.4410391 | 0.341886 | 0.0071626 | 0.0004561 | 0.1290776 | 0.0550128 | 0.0253658
22 | Sugarcane | Gramineae Saccharum var. 65-7052 | Grass Plants | Grass | Bagasse | NREL | 0.5040617 | 0.06259113 | 0.4333472 | 0.4197 | 0.268 | 0.2484 | 0.0639 |  | 0.4018409 | 0.2958872 | 0.010292 | 0.032612 | 0.1614675 | 0.0713902 | 0.0265102
23 | Sugarcane | Gramineae Saccharum var. 65-7052 | Grass Plants | Grass | Bagasse | NREL | 0.5229044 | 0.05851575 | 0.4185798 | 0.4532 | 0.2659 | 0.2516 | 0.0292 |  | 0.3671868 | 0.2189888 | 0.0015976 | 0.1248076 | 0.1565843 | 0.0327074 | 0.0981275
24 | Sugarcane | Gramineae Saccharum var. 65-7052 | Grass Plants | Grass | Bagasse | NREL | 0.5076392 | 0.06100879 | 0.431352 | 0.4471 | 0.2663 | 0.2522 | 0.0344 |  | 0.392802 | 0.2701739 | 0.0054565 | 0.0506805 | 0.1770489 | 0.0547506 | 0.0490876
25 | Sugarcane | Gramineae Saccharum var. 65-7052 | Grass Plants | Grass | Bagasse | NREL | 0.5048157 | 0.0593593 | 0.435825 | 0.444 | 0.2704 | 0.2536 | 0.032 |  | 0.3957697 | 0.2599348 | 0.0021972 | 0.0480363 | 0.1824648 | 0.0353634 | 0.0762338
38 | Sericea Lespedeza | Serala | Grass Plants | Grass | - | NREL | 0.5050756 | 0.05707479 | 0.4378496 | 0.4147 | 0.1804 | 0.2608 | 0.144 |  | 0.3922072 | 0.23725 | 0.0002338 | 0.0553513 | 0.1790222 | 0.0110009 | 0.1249346
39 | Sericea Lespedeza | Serala | Grass Plants | Grass | - | NREL | 0.5253481 | 0.05505367 | 0.4195983 | 0.3758 | 0.1821 | 0.328 | 0.1141 |  | 0.3584528 | 0.1875137 | 0 | 0.1409317 | 0.1265565 | 0 | 0.1865453
40 | Sericea Lespedeza | Serala | Grass Plants | Grass | - | NREL | 0.5209543 | 0.06101552 | 0.4180302 | 0.3989 | 0.1871 | 0.3173 | 0.0966 |  | 0.3719904 | 0.2439985 | 0.0061336 | 0.1038559 | 0.1658681 | 0.0596669 | 0.0484866
41 | Sericea Lespedeza | Serala | Grass Plants | Grass | - | NREL | 0.4951539 | 0.05911173 | 0.4457344 | 0.4123 | 0.1768 | 0.301 | 0.1099 |  | 0.4145143 | 0.2787236 | 0.0013896 | 0.0226005 | 0.1795921 | 0.0259134 | 0.0772665
42 | Sericea Lespedeza | Serala | Grass Plants | Grass | - | NREL | 0.5353164 | 0.06046512 | 0.4042185 | 0.38 | 0.1865 | 0.3543 | 0.0792 |  | 0.3582981 | 0.2194303 | 0.0051526 | 0.1861705 | 0.1230968 | 0.0551225 | 0.0527292
43 | Sericea Lespedeza | Serala | Grass Plants | Grass | - | NREL | 0.5031138 | 0.06023481 | 0.4366514 | 0.4197 | 0.2043 | 0.3007 | 0.0753 |  | 0.4000942 | 0.2718849 | 0.0034261 | 0.0400112 | 0.1799944 | 0.0432762 | 0.061313
44 | Sericea Lespedeza | Serala | Grass Plants | Grass | - | NREL | 0.520062 | 0.05749741 | 0.4224405 | 0.3925 | 0.2039 | 0.3262 | 0.0774 |  | 0.3692257 | 0.2146471 | 0.0006741 | 0.1139528 | 0.1586222 | 0.0216719 | 0.1212062
45 | Sericea Lespedeza | Serala | Grass Plants | Grass | - | NREL | 0.5077726 | 0.05696461 | 0.4352628 | 0.4123 | 0.2077 | 0.3032 | 0.0769 |  | 0.3873227 | 0.2312067 | 0.0002315 | 0.064535 | 0.1764179 | 0.0113878 | 0.1288984
46 | Sericea Lespedeza | Serala | Grass Plants | Grass | - | NREL | 0.5538798 | 0.05978142 | 0.3863388 | 0.3738 | 0.199 | 0.3469 | 0.0804 |  | 0.3574377 | 0.1996468 | 0.0033972 | 0.3320438 | 0.0104712 | 0.0419378 | 0.0550655
47 | Sericea Lespedeza | Serala | Grass Plants | Grass | - | NREL | 0.5339127 | 0.06210259 | 0.4039847 | 0.376 | 0.2005 | 0.3449 | 0.0787 |  | 0.3595329 | 0.2341451 | 0.0099903 | 0.1654642 | 0.1326579 | 0.0735197 | 0.0246899
48 | Sericea Lespedeza | Serala | Grass Plants | Grass | - | NREL | 0.5426629 | 0.06218469 | 0.3951524 | 0.3637 | 0.2004 | 0.3516 | 0.0842 |  | 0.3554449 | 0.2251305 | 0.0102804 | 0.22324 | 0.0960991 | 0.0731923 | 0.0166128
49 | Sericea Lespedeza | Serala | Grass Plants | Grass | - | NREL | 0.5094514 | 0.05640025 | 0.4341483 | 0.4005 | 0.2077 | 0.3131 | 0.0788 |  | 0.3834845 | 0.2227072 | 7.71e-05 | 0.0718214 | 0.1712468 | 0.0062896 | 0.1443734
50 | Switchgrass | Alamo | Grass Plants | Grass | - | NREL | 0.5019645 | 0.05638738 | 0.4416481 | 0.34 | 0.2678 | 0.1928 | 0.1994 |  | 0.3971581 | 0.2369657 | 2e-05 | 0.0469278 | 0.1774266 | 0.001933 | 0.1395688
51 | Switchgrass | Alamo | Grass Plants | Grass | - | NREL | 0.5035642 | 0.0596872 | 0.4367486 | 0.3665 | 0.2831 | 0.2273 | 0.1232 |  | 0.3984297 | 0.2655803 | 0.0025901 | 0.0432884 | 0.1818441 | 0.0379954 | 0.070272
52 | Switchgrass | Alamo | Grass Plants | Grass | - | NREL | 0.5094178 | 0.06014555 | 0.4304366 | 0.3726 | 0.2901 | 0.2351 | 0.1022 |  | 0.3884006 | 0.2572177 | 0.0035794 | 0.0609521 | 0.1798527 | 0.0455566 | 0.0644409
53 | Switchgrass | Alamo | Grass Plants | Grass | - | NREL | 0.5163519 | 0.06076632 | 0.4228818 | 0.3582 | 0.2848 | 0.2253 | 0.1317 |  | 0.378202 | 0.2503834 | 0.0054091 | 0.0843621 | 0.1729351 | 0.0560283 | 0.05268
54 | Switchgrass | Alamo | Grass Plants | Grass | - | NREL | 0.5121561 | 0.06088718 | 0.4269567 | 0.381 | 0.2918 | 0.2365 | 0.0907 |  | 0.3848326 | 0.2595017 | 0.0054537 | 0.0671579 | 0.1763329 | 0.0556133 | 0.0511079
55 | Switchgrass | Alamo | Grass Plants | Grass | - | NREL | 0.5181985 | 0.06026569 | 0.4215358 | 0.3735 | 0.2921 | 0.232 | 0.1024 |  | 0.3750805 | 0.2424437 | 0.0043423 | 0.0949439 | 0.1707989 | 0.0510413 | 0.0613494
56 | Switchgrass | Alamo | Grass Plants | Grass | - | NREL | 0.5257397 | 0.05993281 | 0.4143275 | 0.3735 | 0.3023 | 0.2552 | 0.069 |  | 0.3655901 | 0.2268552 | 0.0037576 | 0.1336854 | 0.153906 | 0.0482957 | 0.06791
57 | Switchgrass | Alamo | Grass Plants | Grass | - | NREL | 0.4975475 | 0.06014075 | 0.4423118 | 0.3722 | 0.2744 | 0.1879 | 0.1655 |  | 0.4111231 | 0.2839811 | 0.0029276 | 0.0254313 | 0.1770043 | 0.038712 | 0.0608206
58 | Switchgrass | Alamo | Grass Plants | Grass | - | NREL | 0.4942371 | 0.06016707 | 0.4455959 | 0.3726 | 0.2792 | 0.1801 | 0.1682 |  | 0.4184588 | 0.2934497 | 0.0028752 | 0.0174974 | 0.1726614 | 0.0373847 | 0.0576728
59 | Switchgrass | Alamo | Grass Plants | Grass | - | NREL | 0.496822 | 0.05868644 | 0.4444915 | 0.3778 | 0.283 | 0.194 | 0.1453 |  | 0.4105588 | 0.2706772 | 0.0010499 | 0.0274953 | 0.1817282 | 0.0226838 | 0.0858068
60 | Switchgrass | Alamo | Grass Plants | Grass | - | NREL | 0.4987689 | 0.06027192 | 0.4409592 | 0.3579 | 0.2746 | 0.1849 | 0.1825 |  | 0.4089285 | 0.2831242 | 0.0033404 | 0.0278243 | 0.1769428 | 0.0416244 | 0.0582154
61 | Switchgrass | Alamo | Grass Plants | Grass | - | NREL | 0.5026206 | 0.05733234 | 0.4400471 | 0.3745 | 0.2823 | 0.1888 | 0.1545 |  | 0.3970536 | 0.2440735 | 0.0002777 | 0.0471672 | 0.1810225 | 0.0116706 | 0.1187349
62 | Switchgrass | Alamo | Grass Plants | Grass | - | NREL | 0.5005365 | 0.05965665 | 0.4398069 | 0.3589 | 0.2767 | 0.1789 | 0.1855 |  | 0.4044658 | 0.2725812 | 0.0024347 | 0.0343465 | 0.1809544 | 0.036125 | 0.0690924
63 | Switchgrass | Alamo | Grass Plants | Grass | - | NREL | 0.4968017 | 0.0608742 | 0.4423241 | 0.3757 | 0.2867 | 0.1898 | 0.1478 |  | 0.4140584 | 0.2948292 | 0.0044512 | 0.0212212 | 0.1703481 | 0.0471442 | 0.0479477
68 | Switchgrass | Kanlow | Grass Plants | Grass | - | NREL | 0.5132201 | 0.06470335 | 0.4220765 | 0.3291 | 0.2673 | 0.1775 | 0.2261 |  | 0.3872352 | 0.2970832 | 0.0225071 | 0.0459135 | 0.1422632 | 0.1011111 | 0.0038867
71 | Switchgrass | Cave-in-Rock | Grass Plants | Grass | - | NREL | 0.5026551 | 0.06403993 | 0.433305 | 0.3406 | 0.3006 | 0.2154 | 0.1434 |  | 0.4072889 | 0.316414 | 0.0167257 | 0.022218 | 0.1381587 | 0.0871188 | 0.0120759
72 | Switchgrass | Kanlow | Grass Plants | Grass | - | NREL | 0.4986819 | 0.06400928 | 0.4373089 | 0.3564 | 0.2742 | 0.1935 | 0.1758 |  | 0.4161964 | 0.3279069 | 0.0161224 | 0.0141088 | 0.1290344 | 0.0844746 | 0.0121565
73 | Switchgrass | Alamo | Grass Plants | Grass | - | NREL | 0.4879362 | 0.06171689 | 0.4503469 | 0.3826 | 0.2871 | 0.1701 | 0.1602 |  | 0.4359618 | 0.3293654 | 0.0056113 | 0.0031308 | 0.1434574 | 0.0494752 | 0.0329981
74 | Switchgrass | Alamo | Grass Plants | Grass | - | NREL | 0.485616 | 0.06170523 | 0.4526788 | 0.3727 | 0.2689 | 0.1739 | 0.1845 |  | 0.4416867 | 0.3363838 | 0.0053325 | 0.000136 | 0.1372882 | 0.0473596 | 0.0318132
75 | Switchgrass | Cave-in-Rock | Grass Plants | Grass | - | NREL | 0.4870712 | 0.0631503 | 0.4497785 | 0.3874 | 0.2587 | 0.166 | 0.1878 |  | 0.4422095 | 0.3529184 | 0.0104466 | 5e-07 | 0.1119351 | 0.0657841 | 0.0167058
76 | Switchgrass | Cave-in-Rock | Grass Plants | Grass | - | NREL | 0.488529 | 0.06311637 | 0.4483546 | 0.3484 | 0.2813 | 0.1867 | 0.1836 |  | 0.4382884 | 0.3468845 | 0.0102967 | 0.0016221 | 0.1188375 | 0.0659704 | 0.0181004
77 | Switchgrass | Kanlow | Grass Plants | Grass | - | NREL | 0.4956432 | 0.0629668 | 0.44139 | 0.3902 | 0.2829 | 0.1864 | 0.1405 |  | 0.4209937 | 0.3238661 | 0.0109092 | 0.0121014 | 0.1405833 | 0.0704884 | 0.0210579
78 | Switchgrass | Kanlow | Grass Plants | Grass | - | NREL | 0.4879736 | 0.06173222 | 0.4502942 | 0.3799 | 0.2733 | 0.1874 | 0.1594 |  | 0.435823 | 0.3291308 | 0.0056005 | 0.0032115 | 0.1436854 | 0.0494483 | 0.0331005
79 | Switchgrass | Alamo | Grass Plants | Grass | - | NREL | 0.4872877 | 0.06196603 | 0.4507463 | 0.3691 | 0.2967 | 0.1946 | 0.1396 |  | 0.4382737 | 0.3352753 | 0.0063556 | 0.0018183 | 0.1368565 | 0.0522761 | 0.0291445
80 | Switchgrass | Cave-in-Rock | Grass Plants | Grass | - | NREL | 0.490735 | 0.06186947 | 0.4473955 | 0.377 | 0.2927 | 0.1941 | 0.1361 |  | 0.4298503 | 0.3237987 | 0.0064575 | 0.0068103 | 0.1472068 | 0.0539759 | 0.0319005
81 | Switchgrass | Kanlow | Grass Plants | Grass | - | NREL | 0.4881979 | 0.06239737 | 0.4494048 | 0.3769 | 0.2594 | 0.1872 | 0.1766 |  | 0.4371087 | 0.337995 | 0.0077062 | 0.0023434 | 0.1321519 | 0.0576387 | 0.0250561
83 | Switchgrass | EYxFF-H | Grass Plants | Grass | - | NREL | 0.4927332 | 0.06236443 | 0.4449024 | 0.3599 | 0.3059 | 0.1959 | 0.1383 |  | 0.4263217 | 0.3244845 | 0.0082747 | 0.0088523 | 0.1439785 | 0.0613197 | 0.0267686
89 | Switchgrass | EYxFF-L | Grass Plants | Grass | - | NREL | 0.4996756 | 0.06390571 | 0.4364187 | 0.3642 | 0.2913 | 0.1956 | 0.1488 |  | 0.413702 | 0.3236729 | 0.0157378 | 0.0164148 | 0.1334782 | 0.0839775 | 0.0130168
91 | Switchgrass | EYxFF-L | Grass Plants | Grass | - | NREL | 0.497553 | 0.06373029 | 0.4387167 | 0.3773 | 0.2916 | 0.196 | 0.1351 |  | 0.4180228 | 0.3271923 | 0.0143863 | 0.0132732 | 0.132318 | 0.0801522 | 0.0146552
92 | Switchgrass | Trailblazer | Grass Plants | Grass | - | NREL | 0.5016802 | 0.06341463 | 0.4349051 | 0.3994 | 0.2952 | 0.2314 | 0.074 |  | 0.4082691 | 0.3117232 | 0.013491 | 0.0228677 | 0.1466133 | 0.0793655 | 0.0176702
93 | Switchgrass | Blackwell | Grass Plants | Grass | - | NREL | 0.4971465 | 0.06352967 | 0.4393238 | 0.3775 | 0.3016 | 0.1985 | 0.1224 |  | 0.4186063 | 0.3259671 | 0.0133736 | 0.0131677 | 0.1349745 | 0.0775493 | 0.0163615
94 | Switchgrass | Cave-in-Rock | Grass Plants | Grass | - | NREL | 0.5018699 | 0.06304092 | 0.4350892 | 0.3581 | 0.2944 | 0.1989 | 0.1485 |  | 0.4070813 | 0.3063078 | 0.0116998 | 0.0251681 | 0.1531311 | 0.0747722 | 0.0218397
95 | Switchgrass | Cave-in-Rock high yield | Grass Plants | Grass | - | NREL | 0.5004807 | 0.06377524 | 0.435744 | 0.3601 | 0.3024 | 0.1978 | 0.1396 |  | 0.4116997 | 0.3200887 | 0.0153273 | 0.0184544 | 0.1372067 | 0.0833273 | 0.0138959
96 | Switchgrass | EYxFF-H | Grass Plants | Grass | - | NREL | 0.5013413 | 0.06416998 | 0.4344887 | 0.375 | 0.312 | 0.2132 | 0.0997 |  | 0.4107707 | 0.3229274 | 0.0176528 | 0.0182542 | 0.1312852 | 0.08861 | 0.0104997
97 | Switchgrass | EYxFF-H | Grass Plants | Grass | - | NREL | 0.5018707 | 0.06328167 | 0.4348477 | 0.3476 | 0.2979 | 0.2064 | 0.1482 |  | 0.407648 | 0.3099509 | 0.0130449 | 0.0237895 | 0.1485777 | 0.0783093 | 0.0186797
98 | Switchgrass | EYxFF-H | Grass Plants | Grass | - | NREL | 0.5020616 | 0.0634765625 | 0.4344618 | 0.3788 | 0.3125 | 0.2252 | 0.0836 |  | 0.4077005 | 0.3119204 | 0.0139891 | 0.0232261 | 0.1457197 | 0.0806939 | 0.0167503
99 | Switchgrass | EYxFF-L | Grass Plants | Grass | - | NREL | 0.5039825 | 0.06437534 | 0.4316421 | 0.3791 | 0.3108 | 0.2264 | 0.0837 |  | 0.4052592 | 0.3177892 | 0.0192662 | 0.0230224 | 0.1332948 | 0.0927045 | 0.0086637
100 | Sugarcane | Saccharum spp. | Grass Plants | Grass | Bagasse | NREL | 0.5030136 | 0.05963836 | 0.437348 | 0.4275 | 0.2547 | 0.2558 | 0.062 |  | 0.3993464 | 0.2658322 | 0.0024187 | 0.0419592 | 0.1820205 | 0.0366355 | 0.0717875
2 | Tobacco | 985 | Grass Plants | Grass | Stalk | PHYLLIS | 0.507724 | 0.05664264 | 0.4356334 | 0.3838 | 0.2607 | 0.2444 | 0.111 |  | 0.3867945 | 0.2277165 | 0.0001092 | 0.0652492 | 0.1744082 | 0.0074337 | 0.1382887
1 | Hybrid Poplar | DN-34 | Wood Plants | Hardwood | - | NREL | 0.509264 | 0.05650527 | 0.4342307 | 0.4252 | 0.1806 | 0.2729 | 0.1214 |  | 0.4560896 | 0.1561728 | -5.5e-06 | 0.0950523 | 0.1714562 | -3.8e-06 | 0.1212384
2 | Black Locust | Robinia pseudoacacia | Wood Plants | Hardwood | - | NREL | 0.5208398 | 0.05905471 | 0.4201055 | 0.4283 | 0.1865 | 0.3029 | 0.0823 |  | 0.4407921 | 0.1786823 | 0.0452414 | 0.1552754 | 0.0910998 | 0.0203973 | 0.0685117
3 | Black Locust | Robinia pseudoacacia | Wood Plants | Hardwood | - | NREL | 0.5150411 | 0.06193401 | 0.4230249 | 0.4596 | 0.1984 | 0.2574 | 0.0846 |  | 0.431654 | 0.2072314 | 0.1122046 | 0.0815109 | 0.1032642 | 0.0437723 | 0.0203626
4 | Black Locust | Robinia pseudoacacia | Wood Plants | Hardwood | - | NREL | 0.512263 | 0.05976917 | 0.4279678 | 0.4308 | 0.1826 | 0.2763 | 0.1103 |  | 0.4449647 | 0.1880135 | 0.0536652 | 0.0915945 | 0.1424116 | 0.0271596 | 0.0521909
5 | Black Locust | Robinia pseudoacacia | Wood Plants | Hardwood | - | NREL | 0.5149573 | 0.06166056 | 0.4233822 | 0.4233 | 0.194 | 0.2832 | 0.0995 |  | 0.4329664 | 0.2052577 | 0.1054155 | 0.0841546 | 0.1070132 | 0.0421308 | 0.0230618
6 | Black Locust | Robinia pseudoacacia | Wood Plants | Hardwood | - | NREL | 0.5137662 | 0.06369427 | 0.4225396 | 0.444 | 0.1942 | 0.2792 | 0.0825 |  | 0.4244068 | 0.226226 | 0.1738616 | 0.0462268 | 0.068002 | 0.0575819 | 0.0036949
7 | Eucalyptus | Saligna | Wood Plants | Hardwood | - | NREL | 0.5096537 | 0.05833078 | 0.4320155 | 0.5013 | 0.1323 | 0.2806 | 0.0857 |  | 0.4521526 | 0.1739817 | 0.0247532 | 0.0880657 | 0.1659337 | 0.0148551 | 0.080258
8 | Eucalyptus | Saligna | Wood Plants | Hardwood | - | NREL | 0.5024695 | 0.05906663 | 0.4384639 | 0.5166 | 0.1481 | 0.2857 | 0.0496 |  | 0.4614809 | 0.1864278 | 0.0324886 | 0.0441749 | 0.193736 | 0.0208058 | 0.060886
9 | Eucalyptus | Saligna | Wood Plants | Hardwood | - | NREL | 0.5063434 | 0.06414979 | 0.4295069 | 0.4884 | 0.148 | 0.2949 | 0.0687 |  | 0.4452742 | 0.2426935 | 0.1612171 | 0.0206144 | 0.0662803 | 0.0618451 | 0.0020754
11 | Hybrid Poplar | Caudina, DN-34 | Wood Plants | Hardwood | - | NREL | 0.5067228 | 0.05901673 | 0.4342605 | 0.4503 | 0.2129 | 0.2799 | 0.0569 |  | 0.4546003 | 0.1827037 | 0.0342403 | 0.0664472 | 0.1767967 | 0.0205204 | 0.0646914
12 | Hybrid Poplar | Caudina, DN-34 | Wood Plants | Hardwood | - | NREL | 0.513856 | 0.06212012 | 0.4240239 | 0.4523 | 0.1816 | 0.2821 | 0.084 |  | 0.4328106 | 0.210142 | 0.1157528 | 0.0730679 | 0.1047162 | 0.0455086 | 0.0180019
13 | Hybrid Poplar | Caudina, DN-34 | Wood Plants | Hardwood | - | NREL | 0.5221572 | 0.06427676 | 0.4135661 | 0.4468 | 0.1803 | 0.2708 | 0.1021 |  | 0.3940876 | 0.2176442 | 0.2462809 | 0.0536307 | 0.0303642 | 0.0579215 | 7.09e-05
14 | Hybrid Poplar | Caudina, DN-34 | Wood Plants | Hardwood | - | NREL | 0.5131086 | 0.06427776 | 0.4226136 | 0.4357 | 0.1908 | 0.2972 | 0.0763 |  | 0.4230579 | 0.2334048 | 0.1970911 | 0.0330458 | 0.0505094 | 0.062016 | 0.000875
15 | Hybrid Poplar | Caudina, DN-34 | Wood Plants | Hardwood | - | NREL | 0.5080066 | 0.06374461 | 0.4282488 | 0.4427 | 0.1982 | 0.276 | 0.0831 |  | 0.4409126 | 0.2349014 | 0.1529955 | 0.0294353 | 0.0790355 | 0.0587012 | 0.0040185
16 | American Sycamore | Platanus occidentalis | Wood Plants | Hardwood | - | NREL | 0.4989465 | 0.06170362 | 0.4393499 | 0.4246 | 0.1956 | 0.2651 | 0.1146 |  | 0.4681685 | 0.2215436 | 0.0759618 | 0.0170134 | 0.1541306 | 0.0422721 | 0.02091
17 | American Sycamore | Platanus occidentalis | Wood Plants | Hardwood | - | NREL | 0.5227058 | 0.05977976 | 0.4175144 | 0.4262 | 0.2023 | 0.2945 | 0.077 |  | 0.4359267 | 0.1845796 | 0.0630684 | 0.1603288 | 0.0757171 | 0.0254226 | 0.0549568
18 | American Sycamore | Platanus occidentalis | Wood Plants | Hardwood | - | NREL | 0.5015222 | 0.06170083 | 0.4367769 | 0.4593 | 0.1941 | 0.278 | 0.0687 |  | 0.4614995 | 0.2183963 | 0.0802855 | 0.0257189 | 0.1500231 | 0.0426187 | 0.021458
19 | Black Locust | Robinia pseudoacacia | Wood Plants | Hardwood | - | NREL | 0.4935664 | 0.06283508 | 0.4435985 | 0.4242 | 0.2636 | 0.1935 | 0.1188 |  | 0.4858751 | 0.2450232 | 0.0889663 | 7.6e-06 | 0.1204694 | 0.0500273 | 0.0096311
20 | Eastern Cottonwood | (Populus Deltoides) Stoneville #66 | Wood Plants | Hardwood | - | NREL | 0.5098583 | 0.06007394 | 0.4300678 | 0.4668 | 0.1836 | 0.2832 | 0.0664 |  | 0.4473553 | 0.1924515 | 0.0574807 | 0.0753349 | 0.1514109 | 0.0297259 | 0.0462408
11 | Ailanthus | 986 | Wood Plants | Hardwood | wood | PHYLLIS | 0.5118925 | 0.06411582 | 0.4239917 | 0.4571 | 0.2604 | 0.2565 | 0.026 |  | 0.427855 | 0.233313 | 0.1829378 | 0.0337955 | 0.0594028 | 0.0609313 | 0.0017646
33 | Almond | 2314 | Wood Plants | Hardwood | Shell | PHYLLIS | 0.5015707 | 0.06282723 | 0.4356021 | 0.4943 | 0.2818 | 0.1989 | 0.025 |  | 0.4609118 | 0.2327262 | 0.1070207 | 0.0193967 | 0.1178665 | 0.0516191 | 0.010459
21 | Pine | Monterey (Pinus Radiata) | Wood Plants | Softwood | - | NREL | 0.5108762 | 0.06078471 | 0.4283391 | 0.4469 | 0.2197 | 0.2776 | 0.0557 |  | 0.4435217 | 0.1991854 | 0.0745347 | 0.0742044 | 0.1378765 | 0.0354798 | 0.0351975
3 | Spruce | Oriental 982 | Wood Plants | Softwood | wood | PHYLLIS | 0.5247725 | 0.06167846 | 0.413549 | 0.4947 | 0.2065 | 0.2678 | 0.031 |  | 0.4186415 | 0.198851 | 0.1269274 | 0.1395253 | 0.0539333 | 0.0390951 | 0.0230264
12 | Beech | Oriental 983 | Wood Plants | Softwood | wood | PHYLLIS | 0.5108359 | 0.06398349 | 0.4251806 | 0.4479 | 0.311 | 0.2142 | 0.027 |  | 0.431665 | 0.2340007 | 0.1742697 | 0.03264 | 0.0646663 | 0.060455 | 0.0023033
[7 empty] | 0 | 1
[13 empty] | 0.2549207 | 0.2564018 | 0.2341451 | 0.2934497 | 0.2706772 | 0.2948292 | 0.2831242 | 0.2440735 | 0.2725812 | 0.2970832 | 0.316414 | 0.3279069 | 0.3293654 | 0.3363838 | 0.3529139 | 0.3468845 | 0.3238661 | 0.3291308 | 0.3352753 | 0.3237987 | 0.337995 | 0.3244845 | 0.3236729 | 0.3271923 | 0.3117232 | 0.3259671 | 0.3063078 | 0.3200887 | 0.3229274 | 0.3099509 | 0.3119204 | 0.3177892 | 0.2658322 | 0.2277165